## I-V Characteristic (mA-mm)
VDS (V) | VGS = -0.300 V | VGS = 0.100 V | VGS = 0.500 V | VGS = 0.900 V
0 | 3.6692e-05 | -0.38947 | -0.9517 | -5.973
0.01 | 0.0007507 | 7.429 | 15.039 | 11.345
0.02 | 0.0012702 | 14.873 | 30.977 | 28.399
0.03 | 0.0016577 | 21.721 | 47.002 | 45.865
0.04 | 0.0019614 | 28.018 | 62.67 | 62.71
0.05 | 0.0022011 | 33.681 | 78.4 | 80.23
0.06 | 0.0023949 | 38.862 | 93.62 | 96.71
0.07 | 0.0025657 | 43.513 | 109.22 | 113.51
0.08 | 0.0027073 | 47.57 | 124.47 | 130.46
0.09 | 0.0028285 | 51.208 | 139.31 | 146.81
0.1 | 0.0029515 | 54.449 | 154.25 | 163.21
0.11 | 0.0030601 | 57.22 | 169.2 | 179.61
0.12 | 0.0031861 | 59.77 | 183.58 | 195.91
0.13 | 0.0032923 | 61.99 | 197.51 | 211.73
0.14 | 0.0034074 | 63.93 | 211.4 | 227.57
0.15 | 0.003522 | 65.78 | 225.63 | 243.62
0.16 | 0.0036385 | 67.29 | 238.73 | 258.95
0.17 | 0.0037567 | 68.78 | 251.81 | 274.07
0.18 | 0.0038653 | 70.05 | 264.91 | 289.36
0.19 | 0.0039965 | 71.27 | 277.54 | 304.71
0.2 | 0.0041282 | 72.44 | 289.61 | 319.18
0.21 | 0.0042355 | 73.54 | 301.55 | 333.5
0.22 | 0.0043836 | 74.57 | 313.28 | 348.1
0.23 | 0.0045192 | 75.63 | 324.43 | 362.08
0.24 | 0.004674 | 76.72 | 335.33 | 376.01
0.25 | 0.0048073 | 77.76 | 345.99 | 389.61
0.26 | 0.0049564 | 79.06 | 356.07 | 403.08
0.27 | 0.0051125 | 80.29 | 365.84 | 416.08
0.28 | 0.0052496 | 81.54 | 375.36 | 429.06
0.29 | 0.0054256 | 82.81 | 384.63 | 441.92
0.3 | 0.0055838 | 83.87 | 393.09 | 454.14
0.31 | 0.005623 | 85.07 | 401.64 | 466.23
0.32 | 0.005791 | 86.13 | 409.78 | 478.16
0.33 | 0.006004 | 87.29 | 417.52 | 490.12
0.34 | 0.006193 | 88.41 | 424.85 | 501.12
0.35 | 0.006412 | 89.47 | 431.88 | 512.05
0.36 | 0.006612 | 90.54 | 438.8 | 522.95
0.37 | 0.006827 | 91.51 | 445.2 | 533.41
0.38 | 0.007043 | 92.58 | 451.24 | 543.63
0.39 | 0.007242 | 93.56 | 457.03 | 553.3
0.4 | 0.007517 | 94.64 | 462.74 | 562.91
0.41 | 0.007743 | 95.67 | 468 | 572.3
0.42 | 0.008006 | 96.73 | 472.96 | 581
0.43 | 0.008243 | 97.68 | 477.73 | 589.8
0.44 | 0.008528 | 98.63 | 482.46 | 597.8
0.45 | 0.008817 | 99.71 | 486.82 | 606.2
0.46 | 0.009116 | 100.82 | 490.89 | 613.9
0.47 | 0.009402 | 101.82 | 494.93 | 621.4
0.48 | 0.009739 | 102.96 | 498.82 | 628.5
0.49 | 0.010084 | 103.83 | 502.59 | 635.7
0.5 | 0.010385 | 105.02 | 506.04 | 642.5
0.51 | 0.01083 | 106.01 | 509.53 | 648.9
0.52 | 0.011214 | 107.13 | 512.86 | 654.9
0.53 | 0.011655 | 108.1 | 516.08 | 661
0.54 | 0.01205 | 109.25 | 519.2 | 667
0.55 | 0.012544 | 110.29 | 522.25 | 672.2
0.56 | 0.013015 | 111.46 | 525.22 | 677.2
0.57 | 0.01349 | 112.52 | 527.99 | 682.2
0.58 | 0.014006 | 113.56 | 530.82 | 687
0.59 | 0.014559 | 114.73 | 533.54 | 691.4
0.6 | 0.01512 | 115.95 | 536.2 | 695.5
0.61 | 0.015615 | 117.03 | 538.88 | 699.2
0.62 | 0.016242 | 118.23 | 541.17 | 703
0.63 | 0.01686 | 119.31 | 543.67 | 706.6
0.64 | 0.017497 | 120.54 | 546.02 | 709.6
0.65 | 0.018111 | 121.66 | 548.3 | 712.8
0.66 | 0.018792 | 122.82 | 550.5 | 715.7
0.67 | 0.019394 | 124.02 | 552.57 | 718.4
0.68 | 0.02002 | 125.1 | 554.66 | 720.8
0.69 | 0.020812 | 126.33 | 556.61 | 722.9
0.7 | 0.02158 | 127.49 | 558.54 | 724.9
0.71 | 0.02233 | 128.7 | 560.32 | 727.1
0.72 | 0.023006 | 129.73 | 562.21 | 728.8
0.73 | 0.023898 | 130.92 | 563.88 | 730.6
0.74 | 0.024614 | 132.16 | 565.54 | 731.9
0.75 | 0.025459 | 133.38 | 567.22 | 733.5
0.76 | 0.026296 | 134.63 | 568.62 | 734.9
0.77 | 0.027153 | 135.64 | 569.9 | 736.1
0.78 | 0.028057 | 136.89 | 571.6 | 737.3
0.79 | 0.028823 | 138.09 | 572.9 | 738.4
0.8 | 0.029873 | 139.32 | 574.3 | 739.3
0.81 | 0.030798 | 140.59 | 575.6 | 740.5
0.82 | 0.031852 | 141.78 | 576.6 | 741.1
0.83 | 0.032693 | 143.04 | 578.2 | 741.9
0.84 | 0.033731 | 144.35 | 579.1 | 742.5
0.85 | 0.034708 | 145.62 | 580.8 | 743.4
0.86 | 0.03577 | 146.75 | 581.8 | 744.1
0.87 | 0.036818 | 148.09 | 582.8 | 744.4
0.88 | 0.037849 | 149.32 | 584 | 745.1
0.89 | 0.039084 | 150.65 | 585 | 745.7
0.9 | 0.040065 | 152.02 | 586.2 | 746.3
0.91 | 0.041334 | 153.08 | 587.4 | 746.9
0.92 | 0.042415 | 154.59 | 588.2 | 747.3
0.93 | 0.043506 | 155.84 | 589 | 747.5
0.94 | 0.044747 | 157.17 | 590.4 | 747.9
0.95 | 0.04604 | 158.52 | 591.4 | 748.2
0.96 | 0.047371 | 159.7 | 592.6 | 748.4
0.97 | 0.048533 | 161.18 | 593.3 | 749.1
0.98 | 0.049783 | 162.51 | 594.2 | 749.1
0.99 | 0.051042 | 163.84 | 595.6 | 749.5
1 | 0.052489 | 165.05 | 596.5 | 749.7