## I-V Characteristic (mA-mm)
VDS (V) | VGS = -0.300 V | VGS = 0.100 V | VGS = 0.500 V | VGS = 0.900 V
0 | 3.4289e-05 | -0.5332 | -0.7469 | -5.951
0.01 | 0.0007396 | 7.495 | 15.161 | 11.445
0.02 | 0.001258 | 14.822 | 31.143 | 28.734
0.03 | 0.0016476 | 21.662 | 47.09 | 45.733
0.04 | 0.0019471 | 27.97 | 62.93 | 63.19
0.05 | 0.0021828 | 33.656 | 78.81 | 80.11
0.06 | 0.0023753 | 38.798 | 94.08 | 97.67
0.07 | 0.002539 | 43.442 | 109.74 | 114.36
0.08 | 0.002674 | 47.508 | 125.02 | 130.84
0.09 | 0.0028096 | 51.129 | 140.15 | 147.69
0.1 | 0.0029289 | 54.348 | 154.72 | 164.15
0.11 | 0.0030336 | 57.14 | 169.82 | 180.74
0.12 | 0.0031504 | 59.72 | 184.42 | 196.67
0.13 | 0.0032611 | 61.85 | 198.52 | 213.04
0.14 | 0.003368 | 63.87 | 212.37 | 228.8
0.15 | 0.0034925 | 65.65 | 226.5 | 244.62
0.16 | 0.0036035 | 67.26 | 239.99 | 260.3
0.17 | 0.0037233 | 68.66 | 252.89 | 275.79
0.18 | 0.0038382 | 69.93 | 265.94 | 290.72
0.19 | 0.0039597 | 71.24 | 278.78 | 305.74
0.2 | 0.0040855 | 72.33 | 290.72 | 321.07
0.21 | 0.0041962 | 73.41 | 302.9 | 335.45
0.22 | 0.0043355 | 74.39 | 314.62 | 349.49
0.23 | 0.0044633 | 75.52 | 325.82 | 363.99
0.24 | 0.0045988 | 76.64 | 336.58 | 377.84
0.25 | 0.0047394 | 77.76 | 347.23 | 391.6
0.26 | 0.004888 | 79.01 | 357.51 | 404.89
0.27 | 0.0050491 | 80.11 | 367.26 | 418.31
0.28 | 0.0051969 | 81.35 | 376.65 | 431.21
0.29 | 0.0053574 | 82.62 | 385.95 | 443.72
0.3 | 0.005516 | 83.89 | 394.7 | 456.41
0.31 | 0.0056706 | 85.02 | 403.06 | 468.7
0.32 | 0.00569 | 86.09 | 411.15 | 480.32
0.33 | 0.005878 | 87.13 | 419.12 | 491.93
0.34 | 0.006077 | 88.27 | 426.42 | 503.64
0.35 | 0.006264 | 89.43 | 433.43 | 514.6
0.36 | 0.006485 | 90.32 | 440.28 | 525.28
0.37 | 0.006698 | 91.4 | 446.81 | 535.58
0.38 | 0.006922 | 92.48 | 452.89 | 545.82
0.39 | 0.007149 | 93.53 | 458.66 | 555.96
0.4 | 0.007367 | 94.58 | 464.27 | 565.42
0.41 | 0.0076 | 95.49 | 469.66 | 574.6
0.42 | 0.007843 | 96.51 | 474.66 | 583.4
0.43 | 0.00812 | 97.63 | 479.44 | 592.4
0.44 | 0.008377 | 98.63 | 484.08 | 600.7
0.45 | 0.008661 | 99.71 | 488.5 | 608.4
0.46 | 0.008929 | 100.62 | 492.67 | 616.5
0.47 | 0.009273 | 101.81 | 496.61 | 624
0.48 | 0.009579 | 102.83 | 500.52 | 631.1
0.49 | 0.009973 | 103.87 | 504.19 | 638
0.5 | 0.010257 | 104.83 | 507.79 | 645.1
0.51 | 0.010651 | 105.97 | 511.25 | 651.3
0.52 | 0.011046 | 107.05 | 514.65 | 657.3
0.53 | 0.011493 | 108.07 | 517.89 | 663.3
0.54 | 0.011907 | 109.24 | 520.95 | 668.7
0.55 | 0.012391 | 110.25 | 524 | 674.4
0.56 | 0.012863 | 111.42 | 527 | 679.5
0.57 | 0.013346 | 112.58 | 529.89 | 684.3
0.58 | 0.013877 | 113.6 | 532.65 | 688.8
0.59 | 0.014348 | 114.92 | 535.3 | 693.2
0.6 | 0.014943 | 115.87 | 537.99 | 697.2
0.61 | 0.01544 | 117.12 | 540.53 | 701.2
0.62 | 0.016052 | 118.19 | 543.12 | 704.8
0.63 | 0.016689 | 119.43 | 545.39 | 708.2
0.64 | 0.017258 | 120.54 | 547.77 | 711.6
0.65 | 0.017951 | 121.72 | 550.04 | 714.6
0.66 | 0.018578 | 122.89 | 552.24 | 717.4
0.67 | 0.019298 | 124.07 | 554.44 | 719.7
0.68 | 0.019925 | 125.26 | 556.37 | 722.1
0.69 | 0.020699 | 126.25 | 558.41 | 724.7
0.7 | 0.021439 | 127.57 | 560.28 | 726.7
0.71 | 0.022186 | 128.73 | 562.14 | 728.4
0.72 | 0.022954 | 129.86 | 563.94 | 730.3
0.73 | 0.023679 | 131.2 | 565.6 | 731.9
0.74 | 0.024588 | 132.16 | 567.29 | 733.5
0.75 | 0.025337 | 133.44 | 568.87 | 735
0.76 | 0.026217 | 134.66 | 570.1 | 736.3
0.77 | 0.027115 | 135.83 | 571.9 | 737.3
0.78 | 0.02798 | 137.07 | 573.1 | 738.6
0.79 | 0.02879 | 138.15 | 574.5 | 739.5
0.8 | 0.029793 | 139.51 | 575.8 | 740.5
0.81 | 0.030727 | 140.71 | 577 | 741.1
0.82 | 0.031716 | 141.88 | 578.6 | 742.1
0.83 | 0.032674 | 143.06 | 579.8 | 743
0.84 | 0.033609 | 144.37 | 581 | 743.5
0.85 | 0.034768 | 145.67 | 582.2 | 744.3
0.86 | 0.035651 | 146.89 | 583.2 | 744.9
0.87 | 0.036823 | 148.25 | 584.6 | 745.2
0.88 | 0.037914 | 149.35 | 585.6 | 746.1
0.89 | 0.03902 | 150.74 | 586.6 | 746.6
0.9 | 0.04016 | 152.04 | 587.8 | 747.1
0.91 | 0.041278 | 153.28 | 588.7 | 747.5
0.92 | 0.042509 | 154.72 | 589.8 | 747.6
0.93 | 0.043475 | 155.84 | 591 | 748.3
0.94 | 0.044824 | 157.29 | 592 | 748.4
0.95 | 0.046012 | 158.57 | 593 | 749.1
0.96 | 0.047329 | 159.84 | 594.2 | 749.4
0.97 | 0.048489 | 161.18 | 595 | 749.5
0.98 | 0.049944 | 162.51 | 596 | 750
0.99 | 0.051092 | 163.83 | 597.2 | 750.3
1 | 0.052673 | 165.15 | 598.1 | 750.8