## I-V Characteristic (mA-mm)
VDS (V) | VGS = -0.300 V | VGS = 0.100 V | VGS = 0.500 V | VGS = 0.900 V
0 | 3.1921e-05 | -0.5036 | -0.9931 | -6.002
0.01 | 0.0007767 | 7.625 | 15.688 | 11.983
0.02 | 0.0013267 | 15.224 | 31.767 | 29.45
0.03 | 0.0017345 | 22.081 | 47.969 | 46.977
0.04 | 0.0020458 | 28.513 | 64.19 | 64.82
0.05 | 0.0022962 | 34.344 | 80.03 | 81.94
0.06 | 0.0025004 | 39.546 | 96.04 | 99.06
0.07 | 0.0026682 | 44.309 | 111.78 | 116.63
0.08 | 0.0028195 | 48.517 | 127.43 | 133.72
0.09 | 0.0029495 | 52.232 | 142.72 | 150.38
0.1 | 0.0030753 | 55.494 | 157.91 | 167.3
0.11 | 0.0031937 | 58.33 | 172.92 | 184.19
0.12 | 0.0033009 | 60.87 | 187.45 | 200.38
0.13 | 0.0034303 | 63.27 | 202.31 | 216.97
0.14 | 0.0035528 | 65.2 | 216.31 | 233.16
0.15 | 0.0036774 | 67.12 | 230.34 | 249.1
0.16 | 0.0037915 | 68.7 | 244.07 | 264.73
0.17 | 0.0039156 | 70.19 | 257.61 | 280.32
0.18 | 0.0040335 | 71.56 | 270.58 | 295.95
0.19 | 0.004158 | 72.81 | 283.49 | 311.09
0.2 | 0.0042986 | 73.98 | 296.06 | 326.05
0.21 | 0.0044328 | 75.14 | 308.04 | 340.91
0.22 | 0.0045695 | 76.2 | 319.84 | 355.48
0.23 | 0.0046982 | 77.24 | 331.4 | 369.63
0.24 | 0.0048527 | 78.42 | 342.37 | 383.92
0.25 | 0.0050033 | 79.6 | 352.93 | 397.69
0.26 | 0.0051353 | 80.79 | 363.2 | 411.1
0.27 | 0.005306 | 82.14 | 373.48 | 424.71
0.28 | 0.0054659 | 83.35 | 382.84 | 437.76
0.29 | 0.0056148 | 84.61 | 391.95 | 450.36
0.3 | 0.005668 | 85.77 | 400.92 | 462.76
0.31 | 0.005861 | 87.05 | 409.46 | 475.08
0.32 | 0.006059 | 88.17 | 417.56 | 487.18
0.33 | 0.006238 | 89.3 | 425.44 | 498.73
0.34 | 0.006448 | 90.39 | 432.99 | 509.9
0.35 | 0.006666 | 91.5 | 440.04 | 521.06
0.36 | 0.006891 | 92.56 | 446.95 | 531.97
0.37 | 0.007097 | 93.61 | 453.38 | 542.3
0.38 | 0.007319 | 94.65 | 459.64 | 552.37
0.39 | 0.007554 | 95.7 | 465.54 | 562.25
0.4 | 0.007804 | 96.79 | 471.15 | 571.8
0.41 | 0.008034 | 97.91 | 476.47 | 580.8
0.42 | 0.008307 | 98.81 | 481.58 | 589.6
0.43 | 0.008567 | 99.89 | 486.51 | 598.2
0.44 | 0.008824 | 100.95 | 491.14 | 606.8
0.45 | 0.009146 | 102.06 | 495.52 | 614.3
0.46 | 0.009445 | 103.18 | 499.78 | 622.3
0.47 | 0.009784 | 104.08 | 503.88 | 629.3
0.48 | 0.010106 | 105.25 | 507.79 | 636.6
0.49 | 0.010485 | 106.35 | 511.51 | 643.5
0.5 | 0.01088 | 107.4 | 515.12 | 650
0.51 | 0.011233 | 108.39 | 518.67 | 656.2
0.52 | 0.011671 | 109.55 | 522.05 | 662.2
0.53 | 0.012105 | 110.61 | 525.28 | 668.1
0.54 | 0.012533 | 111.8 | 528.49 | 673.5
0.55 | 0.012975 | 112.88 | 531.48 | 678.4
0.56 | 0.01349 | 113.96 | 534.57 | 683.8
0.57 | 0.014031 | 115.14 | 537.5 | 688.4
0.58 | 0.014591 | 116.35 | 540.3 | 693
0.59 | 0.015121 | 117.43 | 543.1 | 696.8
0.6 | 0.015701 | 118.75 | 545.71 | 700.9
0.61 | 0.016322 | 119.71 | 548.34 | 704.4
0.62 | 0.016816 | 121.06 | 550.82 | 708
0.63 | 0.017471 | 122.18 | 553.27 | 711.2
0.64 | 0.018157 | 123.38 | 555.67 | 714.4
0.65 | 0.018864 | 124.58 | 557.92 | 717.2
0.66 | 0.019447 | 125.77 | 560.14 | 719.6
0.67 | 0.020189 | 127.03 | 562.21 | 722.1
0.68 | 0.020877 | 128.17 | 564.31 | 724.3
0.69 | 0.021639 | 129.44 | 566.2 | 726.5
0.7 | 0.02244 | 130.48 | 568.19 | 728.3
0.71 | 0.023219 | 131.76 | 569.9 | 729.9
0.72 | 0.023985 | 132.97 | 571.6 | 731.7
0.73 | 0.02478 | 134.17 | 573.3 | 733.1
0.74 | 0.025615 | 135.46 | 574.9 | 734.9
0.75 | 0.026415 | 136.47 | 576.6 | 736.1
0.76 | 0.027483 | 137.83 | 578 | 737.3
0.77 | 0.028252 | 139.08 | 579.6 | 738.1
0.78 | 0.029149 | 140.24 | 581 | 739.3
0.79 | 0.030133 | 141.54 | 582.4 | 739.9
0.8 | 0.030957 | 142.68 | 583.8 | 740.9
0.81 | 0.032049 | 143.99 | 585 | 741.5
0.82 | 0.03299 | 145.34 | 586.4 | 742.5
0.83 | 0.034161 | 146.57 | 587.8 | 743.1
0.84 | 0.035027 | 147.8 | 588.6 | 743.7
0.85 | 0.036312 | 149.05 | 590.1 | 744.3
0.86 | 0.037256 | 150.35 | 591.1 | 744.7
0.87 | 0.038525 | 151.68 | 592.4 | 745.2
0.88 | 0.039398 | 153.04 | 593.4 | 745.7
0.89 | 0.04057 | 154.2 | 594.3 | 746.3
0.9 | 0.041803 | 155.69 | 595.6 | 746.7
0.91 | 0.042834 | 156.97 | 596.8 | 747.1
0.92 | 0.044254 | 158.31 | 597.6 | 747.5
0.93 | 0.04551 | 159.71 | 598.6 | 747.6
0.94 | 0.046775 | 160.94 | 599.9 | 748.1
0.95 | 0.047871 | 162.38 | 600.7 | 748.3
0.96 | 0.049191 | 163.72 | 601.8 | 748.9
0.97 | 0.050611 | 165.13 | 602.7 | 749.1
0.98 | 0.051976 | 166.44 | 603.8 | 749.5
0.99 | 0.053377 | 167.8 | 604.7 | 749.7
1 | 0.054595 | 169.18 | 605.9 | 750