## I-V Characteristic (mA-mm)
VDS (V) | VGS = -0.300 V | VGS = 0.100 V | VGS = 0.500 V | VGS = 0.900 V
0 | 2.5832e-05 | -0.49665 | -0.9283 | -6.073
0.01 | 0.0007962 | 7.493 | 14.905 | 11.029
0.02 | 0.0013638 | 14.869 | 30.668 | 27.855
0.03 | 0.0017878 | 21.784 | 46.184 | 45.123
0.04 | 0.0021147 | 28.243 | 61.63 | 61.73
0.05 | 0.0023673 | 33.918 | 77.13 | 79.09
0.06 | 0.0025835 | 39.103 | 92.72 | 95.15
0.07 | 0.0027602 | 43.859 | 107.83 | 111.84
0.08 | 0.002919 | 48.025 | 122.58 | 128.61
0.09 | 0.0030493 | 51.682 | 137.87 | 144.69
0.1 | 0.0031817 | 54.984 | 152.56 | 160.88
0.11 | 0.0033088 | 57.76 | 166.89 | 177.35
0.12 | 0.0034173 | 60.33 | 181.07 | 193.36
0.13 | 0.0035468 | 62.63 | 195.27 | 208.82
0.14 | 0.003661 | 64.64 | 209.32 | 224.65
0.15 | 0.0037957 | 66.54 | 222.64 | 240.55
0.16 | 0.0039143 | 68.02 | 236.11 | 255.66
0.17 | 0.0040415 | 69.57 | 249.33 | 270.57
0.18 | 0.0041762 | 70.89 | 261.63 | 285.85
0.19 | 0.0042993 | 72.11 | 274.49 | 301.02
0.2 | 0.0044384 | 73.33 | 286.76 | 315.17
0.21 | 0.0045776 | 74.34 | 298.52 | 329.66
0.22 | 0.0047092 | 75.52 | 309.76 | 344.14
0.23 | 0.0048679 | 76.6 | 321.38 | 357.77
0.24 | 0.0050245 | 77.68 | 332.26 | 371.72
0.25 | 0.0051818 | 78.77 | 342.49 | 385.4
0.26 | 0.0053301 | 79.97 | 352.66 | 398.71
0.27 | 0.0054825 | 81.19 | 362.76 | 411.65
0.28 | 0.0056598 | 82.46 | 372.03 | 424.66
0.29 | 0.005678 | 83.68 | 381.03 | 437.49
0.3 | 0.005888 | 84.83 | 389.96 | 449.56
0.31 | 0.006091 | 86.02 | 398.49 | 461.7
0.32 | 0.006299 | 87.19 | 406.29 | 473.69
0.33 | 0.006473 | 88.23 | 414.18 | 485.61
0.34 | 0.006702 | 89.45 | 421.69 | 496.56
0.35 | 0.006915 | 90.36 | 428.82 | 507.5
0.36 | 0.007143 | 91.51 | 435.47 | 518.64
0.37 | 0.007372 | 92.6 | 441.91 | 529.02
0.38 | 0.00761 | 93.6 | 448.18 | 539.2
0.39 | 0.007827 | 94.63 | 454.04 | 548.9
0.4 | 0.008055 | 95.59 | 459.62 | 558.78
0.41 | 0.008341 | 96.73 | 464.88 | 568.25
0.42 | 0.008629 | 97.74 | 469.88 | 576.8
0.43 | 0.008899 | 98.72 | 474.8 | 586
0.44 | 0.009169 | 99.67 | 479.4 | 594.2
0.45 | 0.009484 | 100.82 | 483.7 | 602.2
0.46 | 0.009802 | 101.82 | 487.9 | 610.2
0.47 | 0.010128 | 102.83 | 491.93 | 617.8
0.48 | 0.010477 | 104.01 | 495.84 | 625.3
0.49 | 0.010837 | 104.83 | 499.52 | 632.3
0.5 | 0.011261 | 106.07 | 503.08 | 639.1
0.51 | 0.011615 | 107.05 | 506.55 | 645.4
0.52 | 0.012085 | 108.14 | 509.9 | 652.1
0.53 | 0.012534 | 109.29 | 513.12 | 658.1
0.54 | 0.013051 | 110.32 | 516.25 | 663.8
0.55 | 0.013512 | 111.46 | 519.31 | 669.4
0.56 | 0.014078 | 112.58 | 522.25 | 674.8
0.57 | 0.014596 | 113.71 | 525.11 | 679.8
0.58 | 0.015124 | 114.73 | 527.93 | 684.5
0.59 | 0.015687 | 115.89 | 530.62 | 689.2
0.6 | 0.016339 | 117.07 | 533.34 | 693.6
0.61 | 0.016924 | 118.27 | 535.78 | 697.8
0.62 | 0.017491 | 119.47 | 538.37 | 701.4
0.63 | 0.018151 | 120.41 | 540.77 | 705
0.64 | 0.018898 | 121.62 | 543.15 | 708.4
0.65 | 0.019538 | 122.82 | 545.54 | 711.9
0.66 | 0.020317 | 124.01 | 547.61 | 714.8
0.67 | 0.020968 | 125.26 | 549.82 | 717.6
0.68 | 0.021801 | 126.31 | 551.87 | 719.7
0.69 | 0.022429 | 127.55 | 553.93 | 722.5
0.7 | 0.023285 | 128.71 | 555.78 | 724.7
0.71 | 0.024016 | 129.89 | 557.66 | 726.9
0.72 | 0.024938 | 131.08 | 559.48 | 728.7
0.73 | 0.025693 | 132.18 | 561.23 | 730.6
0.74 | 0.026616 | 133.37 | 562.91 | 732.2
0.75 | 0.027528 | 134.58 | 564.44 | 733.5
0.76 | 0.028447 | 135.79 | 566.13 | 735.4
0.77 | 0.029349 | 136.87 | 567.57 | 736.3
0.78 | 0.030296 | 138.15 | 569.07 | 737.7
0.79 | 0.031394 | 139.43 | 570.1 | 738.8
0.8 | 0.032227 | 140.59 | 571.7 | 740.1
0.81 | 0.033344 | 141.83 | 573.2 | 741.1
0.82 | 0.034367 | 142.92 | 574.4 | 741.9
0.83 | 0.035537 | 144.28 | 575.6 | 742.9
0.84 | 0.036462 | 145.54 | 576.6 | 743.7
0.85 | 0.037599 | 146.7 | 577.8 | 744.5
0.86 | 0.0387 | 148.07 | 579.2 | 745.1
0.87 | 0.039846 | 149.3 | 580.2 | 745.9
0.88 | 0.041036 | 150.62 | 581.6 | 746.3
0.89 | 0.042058 | 151.95 | 582.8 | 747.1
0.9 | 0.043414 | 153.2 | 584 | 747.5
0.91 | 0.044455 | 154.42 | 584.8 | 748
0.92 | 0.045796 | 155.76 | 586 | 748.7
0.93 | 0.047238 | 157.11 | 586.9 | 749.1
0.94 | 0.048539 | 158.51 | 588 | 749.5
0.95 | 0.049761 | 159.86 | 589.2 | 750
0.96 | 0.051249 | 160.91 | 589.9 | 750.4
0.97 | 0.052484 | 162.4 | 591 | 750.8
0.98 | 0.053867 | 163.67 | 592 | 751.1
0.99 | 0.055399 | 164.97 | 593.3 | 751.5
1 | 0.056761 | 166.33 | 594.2 | 751.6