## I-V Characteristic (mA-mm)
VDS (V) | VGS = -0.300 V | VGS = 0.100 V | VGS = 0.500 V | VGS = 0.900 V
0 | 2.3331e-05 | -0.46941 | -0.9093 | -6.053
0.01 | 0.0007585 | 7.569 | 15.204 | 11.309
0.02 | 0.0012944 | 15.009 | 31.233 | 28.668
0.03 | 0.0016991 | 21.899 | 46.941 | 46.103
0.04 | 0.0020058 | 28.227 | 63.16 | 63.36
0.05 | 0.0022545 | 34.082 | 78.48 | 80.21
0.06 | 0.0024431 | 39.248 | 94.46 | 97.31
0.07 | 0.0026119 | 43.909 | 109.92 | 114.36
0.08 | 0.0027598 | 48.057 | 125.1 | 131.06
0.09 | 0.0028836 | 51.777 | 140.17 | 147.58
0.1 | 0.0030157 | 55.026 | 155.04 | 164.45
0.11 | 0.00313 | 57.89 | 170.08 | 180.79
0.12 | 0.003244 | 60.38 | 184.39 | 196.89
0.13 | 0.0033572 | 62.63 | 198.63 | 213.04
0.14 | 0.0034735 | 64.64 | 212.72 | 228.89
0.15 | 0.0035879 | 66.49 | 226.75 | 244.97
0.16 | 0.003696 | 68.19 | 240 | 260.33
0.17 | 0.0038158 | 69.58 | 253.28 | 275.72
0.18 | 0.0039392 | 70.91 | 266.22 | 290.92
0.19 | 0.0040597 | 72.17 | 278.79 | 305.89
0.2 | 0.0041956 | 73.29 | 291.34 | 320.87
0.21 | 0.0043299 | 74.37 | 303.22 | 335.42
0.22 | 0.0044757 | 75.44 | 314.76 | 349.6
0.23 | 0.0046083 | 76.52 | 326.11 | 363.82
0.24 | 0.0047515 | 77.64 | 336.97 | 377.99
0.25 | 0.0048951 | 78.8 | 347.72 | 391.59
0.26 | 0.0050239 | 79.93 | 357.68 | 404.93
0.27 | 0.0051972 | 81.25 | 367.64 | 418.26
0.28 | 0.0053553 | 82.51 | 377.15 | 431.17
0.29 | 0.0055152 | 83.8 | 386.32 | 443.99
0.3 | 0.0056865 | 85.01 | 395.04 | 456.22
0.31 | 0.00571 | 86.07 | 403.57 | 468.5
0.32 | 0.005889 | 87.19 | 411.63 | 480.37
0.33 | 0.006086 | 88.4 | 419.5 | 491.83
0.34 | 0.006298 | 89.53 | 426.92 | 503.37
0.35 | 0.006507 | 90.44 | 433.97 | 514.16
0.36 | 0.006718 | 91.62 | 440.81 | 525.03
0.37 | 0.006896 | 92.61 | 447.31 | 535.43
0.38 | 0.007142 | 93.7 | 453.37 | 545.62
0.39 | 0.007375 | 94.68 | 459.27 | 555.48
0.4 | 0.007623 | 95.67 | 464.84 | 565.08
0.41 | 0.007854 | 96.77 | 470.2 | 574.4
0.42 | 0.008105 | 97.88 | 475.19 | 583
0.43 | 0.008375 | 98.85 | 480.03 | 591.5
0.44 | 0.008627 | 100 | 484.69 | 600.3
0.45 | 0.00894 | 100.89 | 489.15 | 608.3
0.46 | 0.009268 | 102.06 | 493.28 | 615.8
0.47 | 0.009579 | 103.06 | 497.32 | 623.2
0.48 | 0.009891 | 104.11 | 501.19 | 630.9
0.49 | 0.010255 | 105.14 | 504.95 | 637.3
0.5 | 0.010638 | 106.21 | 508.51 | 644.3
0.51 | 0.011029 | 107.27 | 511.95 | 650.5
0.52 | 0.01144 | 108.42 | 515.4 | 656.5
0.53 | 0.011876 | 109.53 | 518.55 | 662.2
0.54 | 0.01234 | 110.52 | 521.71 | 668.1
0.55 | 0.012764 | 111.72 | 524.78 | 673.4
0.56 | 0.013301 | 112.8 | 527.78 | 678.8
0.57 | 0.013798 | 113.99 | 530.69 | 683.6
0.58 | 0.014313 | 115.18 | 533.43 | 688.2
0.59 | 0.014837 | 116.15 | 536.16 | 692.6
0.6 | 0.015423 | 117.37 | 538.81 | 696.4
0.61 | 0.015989 | 118.49 | 541.38 | 700.4
0.62 | 0.016632 | 119.63 | 543.83 | 703.7
0.63 | 0.017219 | 120.9 | 546.28 | 707.4
0.64 | 0.01784 | 122 | 548.64 | 710.8
0.65 | 0.01857 | 123.19 | 550.89 | 713.9
0.66 | 0.019122 | 124.39 | 553.11 | 716.2
0.67 | 0.019921 | 125.57 | 555.14 | 718.8
0.68 | 0.020585 | 126.69 | 557.26 | 721.3
0.69 | 0.021413 | 127.92 | 559.27 | 723.6
0.7 | 0.022063 | 129.1 | 561.14 | 725.5
0.71 | 0.022901 | 130.26 | 563.08 | 727.5
0.72 | 0.023694 | 131.58 | 564.73 | 729.1
0.73 | 0.024467 | 132.56 | 566.53 | 730.7
0.74 | 0.025351 | 133.84 | 568.2 | 732.3
0.75 | 0.026209 | 135.07 | 569.75 | 733.9
0.76 | 0.027116 | 136.21 | 571.2 | 735.1
0.77 | 0.027956 | 137.52 | 572.5 | 736.3
0.78 | 0.028919 | 138.61 | 574.1 | 737.7
0.79 | 0.029819 | 139.9 | 575.4 | 738.3
0.8 | 0.030795 | 141.14 | 576.6 | 739.3
0.81 | 0.031652 | 142.36 | 578.2 | 740.5
0.82 | 0.032747 | 143.58 | 579.6 | 741.3
0.83 | 0.033838 | 144.86 | 580.5 | 741.9
0.84 | 0.034802 | 146.05 | 581.8 | 742.7
0.85 | 0.035841 | 147.41 | 583 | 743.1
0.86 | 0.036969 | 148.6 | 584.4 | 743.8
0.87 | 0.038058 | 149.79 | 585.4 | 744.3
0.88 | 0.039213 | 151.12 | 586.4 | 745
0.89 | 0.040301 | 152.45 | 587.4 | 745.2
0.9 | 0.041547 | 153.84 | 588.6 | 745.9
0.91 | 0.042712 | 155.2 | 589.8 | 746.5
0.92 | 0.043899 | 156.35 | 590.6 | 746.7
0.93 | 0.045231 | 157.73 | 591.7 | 747.3
0.94 | 0.046422 | 159.09 | 592.8 | 747.5
0.95 | 0.04752 | 160.36 | 594 | 747.9
0.96 | 0.049026 | 161.74 | 595 | 748.3
0.97 | 0.050275 | 163.05 | 595.8 | 748.4
0.98 | 0.051946 | 164.45 | 597 | 749.1
0.99 | 0.053111 | 165.73 | 597.8 | 749.1
1 | 0.054554 | 167.09 | 598.9 | 749.5