## I-V Characteristic (mA-mm)
VDS (V) | VGS = -0.300 V | VGS = 0.100 V | VGS = 0.500 V | VGS = 0.900 V
0 | 2.6551e-05 | -0.45458 | -0.7076 | -5.906
0.01 | 0.0007456 | 7.614 | 15.382 | 11.613
0.02 | 0.0012694 | 15.059 | 31.609 | 29.156
0.03 | 0.0016601 | 21.985 | 47.808 | 46.792
0.04 | 0.0019603 | 28.306 | 63.77 | 64.16
0.05 | 0.0022011 | 34.098 | 79.97 | 81.83
0.06 | 0.0023885 | 39.362 | 95.97 | 98.93
0.07 | 0.0025535 | 43.998 | 111.52 | 116.13
0.08 | 0.0026964 | 48.118 | 126.91 | 133.24
0.09 | 0.0028161 | 51.86 | 142.42 | 150.33
0.1 | 0.0029445 | 55.075 | 157.39 | 166.67
0.11 | 0.003056 | 57.88 | 172.45 | 183.6
0.12 | 0.0031777 | 60.43 | 187.3 | 200.38
0.13 | 0.0032747 | 62.67 | 201.89 | 216.59
0.14 | 0.0033921 | 64.67 | 215.75 | 232.33
0.15 | 0.0035006 | 66.54 | 229.68 | 248.74
0.16 | 0.0036138 | 68.15 | 243.82 | 264.93
0.17 | 0.0037364 | 69.48 | 256.87 | 279.92
0.18 | 0.0038538 | 70.89 | 269.65 | 295.16
0.19 | 0.0039726 | 72.13 | 282.89 | 310.9
0.2 | 0.004098 | 73.29 | 295.31 | 325.55
0.21 | 0.0042245 | 74.46 | 307.19 | 340.31
0.22 | 0.0043667 | 75.36 | 318.8 | 354.97
0.23 | 0.0044953 | 76.58 | 330.58 | 369.43
0.24 | 0.0046307 | 77.65 | 341.36 | 383.08
0.25 | 0.0047796 | 78.74 | 351.9 | 397.05
0.26 | 0.0049054 | 79.99 | 362.31 | 410.89
0.27 | 0.0050732 | 81.21 | 372.36 | 423.99
0.28 | 0.0052229 | 82.5 | 381.64 | 436.86
0.29 | 0.0053896 | 83.78 | 390.95 | 449.9
0.3 | 0.0055413 | 84.95 | 399.95 | 462.64
0.31 | 0.005664 | 86.05 | 408.28 | 474.45
0.32 | 0.005849 | 87.29 | 416.22 | 486.45
0.33 | 0.006043 | 88.38 | 424.25 | 498.35
0.34 | 0.006215 | 89.46 | 431.81 | 509.38
0.35 | 0.006431 | 90.56 | 438.76 | 520.52
0.36 | 0.006614 | 91.46 | 445.47 | 531.41
0.37 | 0.006841 | 92.68 | 452.03 | 541.99
0.38 | 0.007034 | 93.74 | 458.31 | 551.96
0.39 | 0.007258 | 94.74 | 464.12 | 561.53
0.4 | 0.007484 | 95.83 | 469.68 | 571.1
0.41 | 0.007701 | 96.82 | 474.93 | 580.5
0.42 | 0.007969 | 97.83 | 480.08 | 589.6
0.43 | 0.008235 | 98.87 | 484.97 | 597.8
0.44 | 0.008497 | 99.95 | 489.5 | 606.3
0.45 | 0.008756 | 100.94 | 494.01 | 614.2
0.46 | 0.00905 | 101.98 | 498.23 | 622.2
0.47 | 0.009374 | 103.06 | 502.31 | 629.3
0.48 | 0.009725 | 104.15 | 506.17 | 636.1
0.49 | 0.010055 | 105.29 | 509.82 | 643
0.5 | 0.010423 | 106.19 | 513.51 | 650
0.51 | 0.010807 | 107.35 | 517.04 | 656.2
0.52 | 0.011144 | 108.45 | 520.36 | 661.9
0.53 | 0.011619 | 109.54 | 523.62 | 668.1
0.54 | 0.012062 | 110.72 | 526.77 | 673.5
0.55 | 0.012559 | 111.68 | 529.94 | 678.8
0.56 | 0.013004 | 112.94 | 532.83 | 683.6
0.57 | 0.013501 | 114.08 | 535.73 | 688.4
0.58 | 0.014044 | 115.2 | 538.54 | 693
0.59 | 0.014603 | 116.34 | 541.33 | 697
0.6 | 0.015119 | 117.51 | 543.95 | 701.1
0.61 | 0.015767 | 118.65 | 546.54 | 704.6
0.62 | 0.016284 | 119.86 | 549.1 | 708.5
0.63 | 0.016806 | 121.04 | 551.38 | 711.6
0.64 | 0.017516 | 122.16 | 553.81 | 714.6
0.65 | 0.018203 | 123.33 | 556.09 | 717.5
0.66 | 0.018909 | 124.58 | 558.22 | 720
0.67 | 0.019466 | 125.73 | 560.42 | 722.6
0.68 | 0.020247 | 127 | 562.37 | 724.9
0.69 | 0.020979 | 128.01 | 564.46 | 726.9
0.7 | 0.021604 | 129.25 | 566.33 | 728.7
0.71 | 0.022455 | 130.53 | 568.12 | 730.9
0.72 | 0.023215 | 131.72 | 569.89 | 732.1
0.73 | 0.02405 | 132.93 | 571.6 | 733.7
0.74 | 0.024739 | 134.08 | 573.2 | 735.1
0.75 | 0.025652 | 135.3 | 574.6 | 736.3
0.76 | 0.026475 | 136.57 | 575.9 | 737.7
0.77 | 0.027458 | 137.71 | 578 | 738.7
0.78 | 0.028316 | 138.85 | 579 | 739.9
0.79 | 0.029154 | 140.18 | 580.5 | 740.7
0.8 | 0.030073 | 141.41 | 581.8 | 741.5
0.81 | 0.030975 | 142.62 | 583 | 742.5
0.82 | 0.031997 | 144.04 | 584.4 | 743.1
0.83 | 0.032993 | 145.04 | 585.6 | 744.1
0.84 | 0.034129 | 146.49 | 586.9 | 744.7
0.85 | 0.035077 | 147.73 | 588 | 745.1
0.86 | 0.036155 | 148.99 | 589.2 | 745.9
0.87 | 0.037116 | 150.38 | 590.4 | 746.3
0.88 | 0.038306 | 151.51 | 591.4 | 746.5
0.89 | 0.039415 | 152.94 | 592.4 | 747.3
0.9 | 0.040652 | 154.18 | 593.6 | 747.5
0.91 | 0.041877 | 155.56 | 594.6 | 747.6
0.92 | 0.042765 | 156.77 | 595.7 | 748.3
0.93 | 0.044099 | 158.16 | 596.8 | 748.4
0.94 | 0.045396 | 159.52 | 597.8 | 749
0.95 | 0.046785 | 160.82 | 599 | 749.2
0.96 | 0.04782 | 162.23 | 599.9 | 749.5
0.97 | 0.049241 | 163.36 | 601 | 749.9
0.98 | 0.050603 | 164.81 | 601.8 | 750.4
0.99 | 0.051928 | 166.17 | 603.1 | 750.5
1 | 0.053205 | 167.43 | 603.8 | 750.8