## I-V Characteristic (mA-mm)
VDS (V) | VGS = -0.300 V | VGS = 0.100 V | VGS = 0.500 V | VGS = 0.900 V
0 | 2.0955e-05 | -0.49666 | -0.8909 | -6.193
0.01 | 0.000751 | 7.413 | 14.62 | 10.578
0.02 | 0.0012793 | 14.662 | 30.01 | 27.262
0.03 | 0.0016755 | 21.412 | 45.502 | 44.157
0.04 | 0.0019803 | 27.663 | 60.85 | 60.54
0.05 | 0.0022144 | 33.316 | 75.88 | 77.25
0.06 | 0.0024081 | 38.372 | 90.91 | 93.56
0.07 | 0.002575 | 42.974 | 106.05 | 109.9
0.08 | 0.0027063 | 47.031 | 120.7 | 126.01
0.09 | 0.0028438 | 50.652 | 135.16 | 142.18
0.1 | 0.00296 | 53.846 | 149.79 | 158.37
0.11 | 0.0030787 | 56.695 | 164.11 | 174.09
0.12 | 0.0031847 | 59.06 | 178.1 | 189.94
0.13 | 0.00329 | 61.25 | 191.86 | 205.54
0.14 | 0.0034054 | 63.19 | 205.46 | 220.59
0.15 | 0.0035122 | 64.98 | 219.2 | 236.46
0.16 | 0.0036348 | 66.52 | 232.03 | 251.43
0.17 | 0.0037436 | 67.98 | 244.97 | 266.18
0.18 | 0.003859 | 69.3 | 257.54 | 281.02
0.19 | 0.0039822 | 70.47 | 269.76 | 295.82
0.2 | 0.0041099 | 71.69 | 281.88 | 310.34
0.21 | 0.0042564 | 72.57 | 293.6 | 324.41
0.22 | 0.004373 | 73.7 | 304.93 | 338.51
0.23 | 0.004507 | 74.72 | 315.95 | 352.54
0.24 | 0.0046514 | 75.74 | 326.76 | 366.15
0.25 | 0.0047823 | 76.85 | 337.15 | 379.58
0.26 | 0.0049383 | 77.93 | 347.13 | 392.86
0.27 | 0.0050855 | 79.24 | 356.77 | 405.75
0.28 | 0.0052402 | 80.35 | 366.13 | 418.42
0.29 | 0.005397 | 81.55 | 375.24 | 431.34
0.3 | 0.0055671 | 82.66 | 383.69 | 443.41
0.31 | 0.005683 | 83.78 | 392.1 | 455.47
0.32 | 0.005858 | 84.9 | 400.11 | 467.34
0.33 | 0.006032 | 86.03 | 407.83 | 478.91
0.34 | 0.006238 | 87.05 | 415.13 | 490.27
0.35 | 0.006441 | 87.91 | 422.09 | 501.13
0.36 | 0.006639 | 89.06 | 428.86 | 512.01
0.37 | 0.006819 | 90.09 | 435.25 | 522.51
0.38 | 0.007044 | 91.08 | 441.26 | 532.77
0.39 | 0.007254 | 92.16 | 447.01 | 542.55
0.4 | 0.007448 | 92.96 | 452.56 | 552.36
0.41 | 0.00771 | 94.12 | 457.84 | 561.75
0.42 | 0.007947 | 95.08 | 462.76 | 570.7
0.43 | 0.008227 | 96.07 | 467.47 | 579.4
0.44 | 0.008471 | 96.97 | 472.04 | 588
0.45 | 0.008749 | 98 | 476.36 | 596.8
0.46 | 0.00903 | 99.07 | 480.44 | 604.3
0.47 | 0.009338 | 100 | 484.42 | 611.9
0.48 | 0.009676 | 101.08 | 488.14 | 619.6
0.49 | 0.009989 | 101.94 | 491.77 | 626.5
0.5 | 0.010361 | 103.05 | 495.33 | 633.9
0.51 | 0.010708 | 104.12 | 498.62 | 640.3
0.52 | 0.011187 | 105.1 | 501.97 | 646.9
0.53 | 0.01159 | 106.25 | 505.09 | 653.1
0.54 | 0.012047 | 107.13 | 508.19 | 658.9
0.55 | 0.012484 | 108.3 | 511.13 | 664.6
0.56 | 0.012971 | 109.29 | 514.07 | 670.1
0.57 | 0.013419 | 110.4 | 516.8 | 675.6
0.58 | 0.013908 | 111.56 | 519.6 | 680.3
0.59 | 0.014476 | 112.58 | 522.24 | 685.2
0.6 | 0.015039 | 113.64 | 524.89 | 689.6
0.61 | 0.015632 | 114.8 | 527.46 | 693.6
0.62 | 0.016123 | 115.88 | 529.82 | 697.8
0.63 | 0.016825 | 116.95 | 532.23 | 701.6
0.64 | 0.017411 | 118.15 | 534.62 | 705.2
0.65 | 0.018111 | 119.23 | 536.83 | 708.7
0.66 | 0.01873 | 120.4 | 539.04 | 711.6
0.67 | 0.019354 | 121.54 | 541.11 | 714.8
0.68 | 0.020082 | 122.58 | 543.19 | 717.6
0.69 | 0.020698 | 123.75 | 545.21 | 720
0.7 | 0.021516 | 124.9 | 547.11 | 722.4
0.71 | 0.022264 | 125.99 | 548.9 | 724.7
0.72 | 0.023079 | 127.25 | 550.72 | 726.7
0.73 | 0.023783 | 128.3 | 552.49 | 728.7
0.74 | 0.024582 | 129.45 | 554.17 | 730.9
0.75 | 0.025401 | 130.62 | 555.76 | 732.3
0.76 | 0.026308 | 131.78 | 557.23 | 733.8
0.77 | 0.027167 | 132.8 | 558.81 | 735.4
0.78 | 0.02807 | 134.03 | 560.3 | 736.7
0.79 | 0.028961 | 135.21 | 561.71 | 738.1
0.8 | 0.029813 | 136.37 | 563.15 | 739.1
0.81 | 0.030877 | 137.55 | 564.37 | 740.5
0.82 | 0.031823 | 138.54 | 565.69 | 741.2
0.83 | 0.032942 | 139.89 | 567 | 742.3
0.84 | 0.03368 | 141.14 | 568.2 | 743.4
0.85 | 0.034874 | 142.29 | 569.36 | 744.3
0.86 | 0.035835 | 143.58 | 570.3 | 744.7
0.87 | 0.036912 | 144.64 | 571.6 | 745.9
0.88 | 0.038038 | 145.93 | 572.7 | 746.3
0.89 | 0.039147 | 147.19 | 573.8 | 747.1
0.9 | 0.040255 | 148.45 | 574.8 | 747.5
0.91 | 0.041204 | 149.7 | 575.8 | 748.2
0.92 | 0.042601 | 150.9 | 577 | 748.7
0.93 | 0.043815 | 152.18 | 578.2 | 749.1
0.94 | 0.045046 | 153.45 | 579 | 750
0.95 | 0.046135 | 154.77 | 580 | 750.4
0.96 | 0.047473 | 155.89 | 581.6 | 750.7
0.97 | 0.048721 | 157.31 | 582.1 | 751.1
0.98 | 0.049905 | 158.56 | 583.4 | 751.5
0.99 | 0.051316 | 159.81 | 584.2 | 751.6
1 | 0.05278 | 161.19 | 585.3 | 752.3