## I-V Characteristic (mA-mm)
VDS (V) | VGS = -0.300 V | VGS = 0.100 V | VGS = 0.500 V | VGS = 0.900 V
0 | 2.7123e-05 | -0.47446 | -0.9012 | -5.838
0.01 | 0.0008019 | 7.676 | 15.373 | 11.748
0.02 | 0.0013683 | 15.198 | 31.606 | 29.308
0.03 | 0.0017893 | 22.113 | 47.624 | 46.733
0.04 | 0.0021173 | 28.583 | 63.92 | 64.3
0.05 | 0.0023793 | 34.522 | 79.83 | 81.66
0.06 | 0.0025864 | 39.716 | 95.69 | 98.79
0.07 | 0.0027621 | 44.42 | 111.21 | 115.95
0.08 | 0.0029227 | 48.677 | 126.85 | 133.11
0.09 | 0.003053 | 52.444 | 142.06 | 149.65
0.1 | 0.0031936 | 55.681 | 156.88 | 166.11
0.11 | 0.0033169 | 58.61 | 172.32 | 183.5
0.12 | 0.0034366 | 61.13 | 187.01 | 199.79
0.13 | 0.0035626 | 63.49 | 201.18 | 215.74
0.14 | 0.0036857 | 65.52 | 215.34 | 232
0.15 | 0.0038128 | 67.35 | 229.79 | 248.11
0.16 | 0.003926 | 69 | 243.16 | 263.77
0.17 | 0.0040579 | 70.47 | 256.32 | 279.02
0.18 | 0.0041907 | 71.85 | 269.6 | 294.65
0.19 | 0.0043073 | 73.12 | 282.53 | 309.96
0.2 | 0.0044602 | 74.3 | 294.91 | 324.82
0.21 | 0.0046048 | 75.37 | 306.85 | 339.49
0.22 | 0.0047618 | 76.48 | 318.75 | 354.21
0.23 | 0.0048974 | 77.6 | 330.18 | 368.38
0.24 | 0.0050501 | 78.72 | 340.88 | 382.18
0.25 | 0.0052073 | 80.03 | 351.86 | 396.4
0.26 | 0.0053537 | 81.14 | 362.2 | 409.85
0.27 | 0.0055442 | 82.43 | 371.94 | 422.95
0.28 | 0.0056988 | 83.79 | 381.45 | 436
0.29 | 0.005746 | 85.01 | 390.93 | 448.86
0.3 | 0.005924 | 86.26 | 399.69 | 461.34
0.31 | 0.006127 | 87.43 | 408.05 | 473.41
0.32 | 0.006326 | 88.57 | 416.28 | 485.46
0.33 | 0.006522 | 89.73 | 424.29 | 497.29
0.34 | 0.006746 | 90.77 | 431.73 | 508.4
0.35 | 0.006973 | 91.84 | 438.67 | 519.34
0.36 | 0.00719 | 92.97 | 445.63 | 530.39
0.37 | 0.007404 | 94.1 | 452.26 | 540.9
0.38 | 0.007662 | 95.15 | 458.32 | 550.92
0.39 | 0.007907 | 96.19 | 464.13 | 560.74
0.4 | 0.008194 | 97.18 | 469.82 | 570.2
0.41 | 0.008424 | 98.25 | 475.32 | 579.6
0.42 | 0.008705 | 99.33 | 480.28 | 588.2
0.43 | 0.008991 | 100.38 | 485.11 | 597.2
0.44 | 0.009264 | 101.52 | 489.83 | 605.3
0.45 | 0.0096 | 102.38 | 494.33 | 613.4
0.46 | 0.009916 | 103.58 | 498.5 | 621.4
0.47 | 0.010255 | 104.54 | 502.48 | 628.4
0.48 | 0.010558 | 105.65 | 506.49 | 635.7
0.49 | 0.010977 | 106.73 | 510.26 | 642.5
0.5 | 0.011362 | 107.87 | 513.88 | 649.2
0.51 | 0.011826 | 108.86 | 517.3 | 655.4
0.52 | 0.012233 | 110.06 | 520.82 | 661.3
0.53 | 0.012696 | 111.18 | 524.02 | 667.3
0.54 | 0.013193 | 112.19 | 527.27 | 673
0.55 | 0.013644 | 113.39 | 530.29 | 678.2
0.56 | 0.014228 | 114.52 | 533.33 | 683.4
0.57 | 0.014764 | 115.7 | 536.36 | 687.7
0.58 | 0.015339 | 116.91 | 539.06 | 692.6
0.59 | 0.015889 | 117.91 | 541.81 | 697
0.6 | 0.01654 | 119.16 | 544.56 | 700.8
0.61 | 0.017111 | 120.36 | 547.13 | 704.7
0.62 | 0.017771 | 121.46 | 549.65 | 708
0.63 | 0.018444 | 122.68 | 552.07 | 711.7
0.64 | 0.019136 | 123.88 | 554.47 | 714.9
0.65 | 0.019816 | 125.04 | 556.78 | 717.6
0.66 | 0.020517 | 126.35 | 559 | 720.2
0.67 | 0.021287 | 127.45 | 561.04 | 722.7
0.68 | 0.022076 | 128.61 | 563.16 | 725.3
0.69 | 0.022886 | 129.85 | 565.18 | 727.1
0.7 | 0.023691 | 131.04 | 567.06 | 729.1
0.71 | 0.024481 | 132.24 | 569.05 | 731.3
0.72 | 0.025333 | 133.52 | 570.7 | 732.9
0.73 | 0.026141 | 134.54 | 572.3 | 734.5
0.74 | 0.027089 | 135.85 | 573.9 | 736.1
0.75 | 0.02794 | 137.05 | 575.4 | 737.3
0.76 | 0.028949 | 138.32 | 577.1 | 738.3
0.77 | 0.029782 | 139.6 | 578.3 | 739.5
0.78 | 0.030843 | 140.69 | 580 | 740.7
0.79 | 0.031814 | 142.02 | 581.6 | 741.8
0.8 | 0.032903 | 143.26 | 582.8 | 742.5
0.81 | 0.033852 | 144.54 | 584.4 | 743.4
0.82 | 0.03494 | 145.76 | 585.4 | 744.3
0.83 | 0.036038 | 147.01 | 586.6 | 744.9
0.84 | 0.0369 | 148.25 | 587.8 | 745.5
0.85 | 0.038123 | 149.57 | 588.7 | 746.1
0.86 | 0.039287 | 150.92 | 590.4 | 746.7
0.87 | 0.040509 | 152.07 | 591.4 | 747.1
0.88 | 0.041598 | 153.53 | 592.6 | 747.6
0.89 | 0.043 | 154.84 | 593.6 | 748.2
0.9 | 0.04413 | 156.17 | 594.8 | 748.9
0.91 | 0.045454 | 157.57 | 595.8 | 749.1
0.92 | 0.046704 | 158.72 | 597 | 749.5
0.93 | 0.048042 | 160.17 | 597.8 | 749.9
0.94 | 0.049478 | 161.5 | 599 | 750.4
0.95 | 0.050503 | 162.91 | 600.1 | 750.7
0.96 | 0.052057 | 164.22 | 601 | 751.1
0.97 | 0.053523 | 165.58 | 602.2 | 751.5
0.98 | 0.05494 | 166.93 | 603.1 | 751.5
0.99 | 0.056163 | 168.29 | 604 | 752
1 | 0.05744 | 169.68 | 605 | 752.3