## I-V Characteristic (mA-mm)
VDS (V) | VGS = -0.300 V | VGS = 0.100 V | VGS = 0.500 V | VGS = 0.900 V
0 | 3.7718e-05 | -0.4703 | -0.9428 | -6.067
0.01 | 0.0007927 | 7.502 | 15.301 | 11.526
0.02 | 0.0013522 | 15.049 | 30.921 | 28.481
0.03 | 0.0017702 | 21.852 | 46.711 | 45.614
0.04 | 0.0020906 | 28.222 | 62.47 | 62.67
0.05 | 0.0023446 | 34.017 | 78.26 | 79.75
0.06 | 0.0025487 | 39.228 | 93.81 | 96.7
0.07 | 0.0027262 | 43.926 | 108.86 | 113.48
0.08 | 0.0028803 | 48.109 | 124.25 | 130.21
0.09 | 0.0030162 | 51.804 | 139.24 | 146.73
0.1 | 0.0031471 | 55.054 | 154.04 | 163.18
0.11 | 0.0032618 | 57.82 | 168.66 | 179.35
0.12 | 0.0033968 | 60.41 | 183.38 | 195.45
0.13 | 0.0035058 | 62.64 | 197.57 | 211.89
0.14 | 0.0036275 | 64.7 | 211.27 | 227.33
0.15 | 0.0037442 | 66.5 | 225.09 | 243.03
0.16 | 0.0038744 | 68.15 | 238.71 | 258.72
0.17 | 0.0040061 | 69.64 | 251.95 | 273.99
0.18 | 0.0041377 | 70.89 | 264.52 | 288.96
0.19 | 0.0042677 | 72.23 | 277.31 | 303.95
0.2 | 0.0043853 | 73.4 | 289.66 | 318.87
0.21 | 0.0045361 | 74.51 | 301.23 | 333.29
0.22 | 0.0046775 | 75.66 | 313.06 | 347.61
0.23 | 0.0048021 | 76.67 | 324.4 | 361.88
0.24 | 0.0049718 | 77.8 | 335.17 | 375.78
0.25 | 0.0051222 | 78.92 | 345.64 | 389.17
0.26 | 0.005287 | 80.15 | 355.97 | 402.56
0.27 | 0.0054613 | 81.32 | 365.87 | 416.19
0.28 | 0.0056225 | 82.62 | 375.17 | 428.78
0.29 | 0.005646 | 83.86 | 384.27 | 441.32
0.3 | 0.005847 | 85.05 | 393.13 | 453.92
0.31 | 0.006042 | 86.19 | 401.59 | 465.96
0.32 | 0.006234 | 87.19 | 409.54 | 477.81
0.33 | 0.00645 | 88.39 | 417.41 | 489.4
0.34 | 0.006633 | 89.53 | 424.87 | 500.85
0.35 | 0.006882 | 90.56 | 431.86 | 511.78
0.36 | 0.007083 | 91.68 | 438.7 | 522.56
0.37 | 0.007347 | 92.61 | 445.06 | 532.97
0.38 | 0.007562 | 93.76 | 451.3 | 543.28
0.39 | 0.007803 | 94.72 | 457.08 | 553.04
0.4 | 0.008064 | 95.81 | 462.65 | 562.63
0.41 | 0.00832 | 96.8 | 467.98 | 571.8
0.42 | 0.008568 | 97.8 | 473.02 | 580.8
0.43 | 0.008849 | 98.88 | 477.81 | 589.6
0.44 | 0.009165 | 99.96 | 482.43 | 597.8
0.45 | 0.009424 | 100.98 | 486.79 | 605.8
0.46 | 0.009799 | 101.94 | 491.01 | 613.8
0.47 | 0.010132 | 103.02 | 495.01 | 621.2
0.48 | 0.010522 | 104.02 | 498.87 | 628.5
0.49 | 0.010853 | 105.11 | 502.59 | 635.3
0.5 | 0.011228 | 106.2 | 506.12 | 642.1
0.51 | 0.011628 | 107.19 | 509.62 | 648.5
0.52 | 0.012059 | 108.29 | 512.91 | 654.7
0.53 | 0.012522 | 109.41 | 516.14 | 660.9
0.54 | 0.012974 | 110.4 | 519.36 | 666.2
0.55 | 0.013481 | 111.68 | 522.33 | 671.9
0.56 | 0.013989 | 112.6 | 525.3 | 677
0.57 | 0.014537 | 113.8 | 528.17 | 682
0.58 | 0.015109 | 114.94 | 530.95 | 686.8
0.59 | 0.015699 | 116.11 | 533.69 | 691.2
0.6 | 0.016325 | 117.12 | 536.28 | 695.5
0.61 | 0.016871 | 118.35 | 538.88 | 699.3
0.62 | 0.017526 | 119.48 | 541.38 | 702.9
0.63 | 0.018133 | 120.72 | 543.85 | 706.4
0.64 | 0.018825 | 121.9 | 546.07 | 709.6
0.65 | 0.019513 | 122.9 | 548.42 | 712.8
0.66 | 0.020221 | 124.14 | 550.58 | 715.7
0.67 | 0.020907 | 125.34 | 552.72 | 718.4
0.68 | 0.02168 | 126.49 | 554.92 | 720.8
0.69 | 0.022436 | 127.77 | 556.71 | 723.3
0.7 | 0.023296 | 128.75 | 558.69 | 725.1
0.71 | 0.024077 | 130.07 | 560.56 | 727.1
0.72 | 0.024877 | 131.24 | 562.35 | 729.1
0.73 | 0.025792 | 132.41 | 564.06 | 730.9
0.74 | 0.026522 | 133.52 | 565.64 | 732.5
0.75 | 0.027516 | 134.76 | 567.35 | 734.1
0.76 | 0.02841 | 135.97 | 568.89 | 735.2
0.77 | 0.029499 | 137.07 | 570.3 | 736.3
0.78 | 0.030282 | 138.37 | 571.8 | 737.7
0.79 | 0.031387 | 139.42 | 572.8 | 738.7
0.8 | 0.032308 | 140.75 | 574.5 | 739.9
0.81 | 0.033297 | 142.08 | 575.8 | 740.7
0.82 | 0.034291 | 143.18 | 577 | 741.5
0.83 | 0.035432 | 144.59 | 578.2 | 742.5
0.84 | 0.036526 | 145.67 | 579.4 | 743.1
0.85 | 0.037434 | 146.93 | 580.5 | 744.1
0.86 | 0.038673 | 148.17 | 581.8 | 744.7
0.87 | 0.039829 | 149.49 | 583 | 745.1
0.88 | 0.041094 | 150.79 | 584.2 | 745.5
0.89 | 0.042136 | 152.04 | 585.3 | 746.3
0.9 | 0.043374 | 153.37 | 586.4 | 746.7
0.91 | 0.044595 | 154.73 | 587.4 | 747.5
0.92 | 0.045777 | 156.03 | 588.5 | 747.7
0.93 | 0.047189 | 157.29 | 589.6 | 748.3
0.94 | 0.048409 | 158.59 | 590.8 | 748.4
0.95 | 0.049776 | 160 | 591.7 | 748.9
0.96 | 0.050916 | 161.34 | 592.8 | 749.5
0.97 | 0.052473 | 162.76 | 594 | 749.6
0.98 | 0.053891 | 163.85 | 594.6 | 749.9
0.99 | 0.055579 | 165.3 | 595.4 | 750.4
1 | 0.056715 | 166.65 | 596.8 | 750.7