## I-V Characteristic (mA-mm)
VDS (V) | VGS = -0.300 V | VGS = 0.100 V | VGS = 0.500 V | VGS = 0.900 V
0 | 4.9307e-05 | -0.44985 | -0.9333 | -6.286
0.01 | 0.0007944 | 7.349 | 14.957 | 11.005
0.02 | 0.0013339 | 14.776 | 30.188 | 27.555
0.03 | 0.0017403 | 21.512 | 45.619 | 44.171
0.04 | 0.0020605 | 27.747 | 60.95 | 61.1
0.05 | 0.0023078 | 33.368 | 76.28 | 77.63
0.06 | 0.0025107 | 38.508 | 91.44 | 93.96
0.07 | 0.0026779 | 43.162 | 106.45 | 110.39
0.08 | 0.0028216 | 47.206 | 121.3 | 127.11
0.09 | 0.0029614 | 50.842 | 136.11 | 142.9
0.1 | 0.0030903 | 54.053 | 150.49 | 158.79
0.11 | 0.0032104 | 56.933 | 164.75 | 175.23
0.12 | 0.0033232 | 59.28 | 178.86 | 190.87
0.13 | 0.003441 | 61.52 | 193.16 | 206.45
0.14 | 0.003563 | 63.49 | 206.53 | 221.98
0.15 | 0.0036848 | 65.3 | 219.92 | 237.61
0.16 | 0.0038171 | 66.87 | 233.38 | 252.61
0.17 | 0.0039284 | 68.3 | 246.19 | 267.72
0.18 | 0.0040609 | 69.66 | 258.66 | 282.67
0.19 | 0.0041906 | 70.85 | 271.27 | 297.44
0.2 | 0.0043131 | 71.97 | 283.43 | 311.8
0.21 | 0.0044671 | 73.1 | 294.93 | 326.04
0.22 | 0.0046032 | 74.18 | 306.57 | 340.64
0.23 | 0.0047486 | 75.14 | 317.79 | 354.31
0.24 | 0.004899 | 76.3 | 328.46 | 367.83
0.25 | 0.0050498 | 77.41 | 338.73 | 381.6
0.26 | 0.0052131 | 78.48 | 348.85 | 394.71
0.27 | 0.0053634 | 79.79 | 358.9 | 407.84
0.28 | 0.0055338 | 80.87 | 367.99 | 420.64
0.29 | 0.005644 | 82.18 | 377.04 | 433.33
0.3 | 0.005833 | 83.35 | 385.88 | 445.44
0.31 | 0.006019 | 84.48 | 394.24 | 457.76
0.32 | 0.006214 | 85.63 | 402.19 | 469.67
0.33 | 0.006417 | 86.61 | 410.06 | 481.32
0.34 | 0.006624 | 87.75 | 417.49 | 492.49
0.35 | 0.006792 | 88.85 | 424.5 | 503.5
0.36 | 0.007023 | 89.84 | 431.25 | 514.65
0.37 | 0.007247 | 90.82 | 437.66 | 525.06
0.38 | 0.007494 | 91.84 | 443.81 | 535.12
0.39 | 0.007723 | 92.84 | 449.6 | 544.97
0.4 | 0.007955 | 93.89 | 455.16 | 554.78
0.41 | 0.008218 | 94.92 | 460.41 | 564.41
0.42 | 0.008444 | 95.79 | 465.51 | 572.8
0.43 | 0.008734 | 96.84 | 470.3 | 581.8
0.44 | 0.009034 | 97.91 | 474.85 | 590.6
0.45 | 0.009352 | 98.91 | 479.15 | 599
0.46 | 0.009618 | 100.06 | 483.32 | 606.9
0.47 | 0.009969 | 100.84 | 487.37 | 614.5
0.48 | 0.01031 | 101.99 | 491.16 | 622
0.49 | 0.010669 | 103.01 | 494.8 | 629.1
0.5 | 0.01106 | 103.95 | 498.31 | 635.9
0.51 | 0.01147 | 105.11 | 501.78 | 642.6
0.52 | 0.011862 | 106.07 | 505.03 | 649.2
0.53 | 0.012302 | 107.17 | 508.22 | 655.3
0.54 | 0.012804 | 108.26 | 511.34 | 661.4
0.55 | 0.013302 | 109.3 | 514.29 | 666.9
0.56 | 0.013784 | 110.3 | 517.28 | 672.2
0.57 | 0.014274 | 111.46 | 520.04 | 677.6
0.58 | 0.014857 | 112.59 | 522.82 | 682.4
0.59 | 0.015418 | 113.66 | 525.56 | 687.2
0.6 | 0.016032 | 114.88 | 528.11 | 691.2
0.61 | 0.016625 | 115.81 | 530.66 | 695.6
0.62 | 0.017276 | 117.03 | 533.12 | 699.6
0.63 | 0.017878 | 118.22 | 535.54 | 703.2
0.64 | 0.018419 | 119.35 | 537.94 | 706.8
0.65 | 0.019214 | 120.54 | 540.2 | 710.1
0.66 | 0.019878 | 121.5 | 542.36 | 713.2
0.67 | 0.020683 | 122.7 | 544.49 | 716.2
0.68 | 0.02135 | 123.87 | 546.55 | 719.2
0.69 | 0.022111 | 124.99 | 548.45 | 721.5
0.7 | 0.022875 | 126.15 | 550.45 | 723.6
0.71 | 0.023688 | 127.29 | 552.3 | 725.9
0.72 | 0.024506 | 128.5 | 554.12 | 727.9
0.73 | 0.025353 | 129.6 | 555.92 | 729.8
0.74 | 0.026212 | 130.78 | 557.44 | 731.7
0.75 | 0.026988 | 131.8 | 559.14 | 733.3
0.76 | 0.028043 | 133.03 | 560.72 | 734.7
0.77 | 0.028942 | 134.26 | 562.27 | 736.3
0.78 | 0.029876 | 135.43 | 563.76 | 737.9
0.79 | 0.030797 | 136.65 | 565.07 | 738.7
0.8 | 0.031782 | 137.68 | 566.46 | 739.9
0.81 | 0.032873 | 139.01 | 567.86 | 741.1
0.82 | 0.033753 | 140.16 | 569.18 | 742.1
0.83 | 0.034822 | 141.38 | 570.3 | 742.7
0.84 | 0.035967 | 142.6 | 571.6 | 744.1
0.85 | 0.037117 | 143.82 | 572.6 | 744.7
0.86 | 0.038107 | 145.08 | 573.9 | 745.5
0.87 | 0.039242 | 146.37 | 574.8 | 746.1
0.88 | 0.040483 | 147.65 | 575.9 | 746.7
0.89 | 0.041696 | 148.78 | 577 | 747.5
0.9 | 0.042798 | 150.14 | 578.2 | 747.6
0.91 | 0.043978 | 151.4 | 579.4 | 748.4
0.92 | 0.045319 | 152.72 | 580.8 | 749.1
0.93 | 0.046443 | 154.04 | 581.7 | 749.5
0.94 | 0.047869 | 155.16 | 582.6 | 749.9
0.95 | 0.049339 | 156.53 | 583.7 | 750.6
0.96 | 0.050795 | 157.83 | 584.8 | 750.8
0.97 | 0.051853 | 159.17 | 585.8 | 751.3
0.98 | 0.053327 | 160.57 | 586.9 | 751.5
0.99 | 0.054553 | 161.68 | 588 | 752.1
1 | 0.056074 | 163.09 | 588.7 | 752.3