## I-V Characteristic (mA-mm)
VDS (V) | VGS = -0.300 V | VGS = 0.100 V | VGS = 0.500 V | VGS = 0.900 V
0 | 4.0071e-05 | -0.46876 | -1.08 | -6.224
0.01 | 0.0008017 | 7.619 | 15.432 | 11.883
0.02 | 0.0013604 | 15.262 | 31.639 | 29.116
0.03 | 0.001778 | 22.267 | 47.799 | 46.603
0.04 | 0.0021004 | 28.769 | 63.68 | 63.99
0.05 | 0.0023513 | 34.577 | 79.97 | 81.55
0.06 | 0.0025531 | 39.921 | 95.73 | 98.98
0.07 | 0.0027317 | 44.809 | 111.31 | 115.73
0.08 | 0.0028862 | 49.001 | 126.9 | 133.16
0.09 | 0.0030267 | 52.736 | 142.46 | 150.11
0.1 | 0.0031465 | 56.121 | 157.16 | 166.6
0.11 | 0.003275 | 58.97 | 172.32 | 183.27
0.12 | 0.0034031 | 61.61 | 187.47 | 199.99
0.13 | 0.0035123 | 63.93 | 201.76 | 216.45
0.14 | 0.0036448 | 66.04 | 215.63 | 232.07
0.15 | 0.0037591 | 67.88 | 229.82 | 248.22
0.16 | 0.0038866 | 69.58 | 243.61 | 264.32
0.17 | 0.0040071 | 71.06 | 256.87 | 279.63
0.18 | 0.0041343 | 72.33 | 269.77 | 294.87
0.19 | 0.0042693 | 73.69 | 282.93 | 310.56
0.2 | 0.0043954 | 74.86 | 295.41 | 325.42
0.21 | 0.0045355 | 76 | 307.22 | 339.92
0.22 | 0.0046771 | 77.18 | 319.12 | 354.85
0.23 | 0.0048201 | 78.18 | 330.82 | 369.22
0.24 | 0.0049801 | 79.4 | 341.52 | 382.86
0.25 | 0.0051285 | 80.57 | 352.19 | 396.76
0.26 | 0.0053008 | 81.86 | 362.79 | 410.48
0.27 | 0.0054578 | 83.11 | 372.68 | 423.88
0.28 | 0.0056237 | 84.39 | 382.07 | 436.69
0.29 | 0.005661 | 85.62 | 391.45 | 449.74
0.3 | 0.005871 | 86.83 | 400.41 | 462.28
0.31 | 0.006057 | 88.05 | 408.84 | 474.39
0.32 | 0.006261 | 89.14 | 416.92 | 486.26
0.33 | 0.006471 | 90.32 | 424.89 | 498.27
0.34 | 0.006651 | 91.44 | 432.57 | 509.59
0.35 | 0.006886 | 92.56 | 439.54 | 520.47
0.36 | 0.007093 | 93.74 | 446.38 | 531.44
0.37 | 0.007329 | 94.6 | 452.94 | 542.04
0.38 | 0.007551 | 95.77 | 459.31 | 552.17
0.39 | 0.007821 | 96.77 | 465.21 | 561.81
0.4 | 0.00807 | 97.94 | 470.77 | 571.1
0.41 | 0.008336 | 98.96 | 476.14 | 580.8
0.42 | 0.008595 | 99.95 | 481.37 | 589.6
0.43 | 0.00887 | 101.03 | 486.3 | 598.2
0.44 | 0.009188 | 102.16 | 490.91 | 606.4
0.45 | 0.009463 | 103.18 | 495.29 | 614.7
0.46 | 0.009814 | 104.1 | 499.66 | 622.3
0.47 | 0.010157 | 105.25 | 503.8 | 629.7
0.48 | 0.010544 | 106.35 | 507.73 | 636.6
0.49 | 0.010894 | 107.35 | 511.47 | 643.7
0.5 | 0.011278 | 108.57 | 515.12 | 650.2
0.51 | 0.01168 | 109.49 | 518.66 | 656.6
0.52 | 0.012154 | 110.66 | 522.12 | 662.8
0.53 | 0.012607 | 111.76 | 525.33 | 668.5
0.54 | 0.013083 | 112.91 | 528.54 | 673.9
0.55 | 0.013615 | 114.14 | 531.67 | 679.4
0.56 | 0.014127 | 115.16 | 534.7 | 684.1
0.57 | 0.014698 | 116.32 | 537.54 | 688.8
0.58 | 0.015209 | 117.53 | 540.44 | 693.6
0.59 | 0.015839 | 118.69 | 543.1 | 697.8
0.6 | 0.016391 | 119.73 | 545.9 | 701.8
0.61 | 0.017066 | 121.12 | 548.46 | 705.3
0.62 | 0.017667 | 122.18 | 550.96 | 709.3
0.63 | 0.018298 | 123.37 | 553.48 | 712.4
0.64 | 0.019045 | 124.6 | 555.78 | 715.7
0.65 | 0.019795 | 125.71 | 558.09 | 718.4
0.66 | 0.020488 | 126.99 | 560.27 | 720.8
0.67 | 0.021172 | 128.21 | 562.49 | 723.5
0.68 | 0.021993 | 129.41 | 564.52 | 725.5
0.69 | 0.022679 | 130.64 | 566.54 | 727.9
0.7 | 0.023521 | 131.7 | 568.4 | 729.7
0.71 | 0.024258 | 133.06 | 569.9 | 731.5
0.72 | 0.025182 | 134.2 | 571.9 | 733.3
0.73 | 0.026091 | 135.43 | 573.5 | 734.9
0.74 | 0.026805 | 136.65 | 575 | 736.3
0.75 | 0.027848 | 137.83 | 576.6 | 737.3
0.76 | 0.028829 | 139.04 | 578.4 | 738.6
0.77 | 0.029811 | 140.32 | 580 | 739.8
0.78 | 0.030606 | 141.58 | 581.6 | 741.1
0.79 | 0.031693 | 142.64 | 582.6 | 741.7
0.8 | 0.03267 | 143.94 | 583.8 | 742.7
0.81 | 0.033713 | 145.24 | 585.4 | 743.7
0.82 | 0.034787 | 146.49 | 586.8 | 744.3
0.83 | 0.035756 | 147.89 | 588 | 744.7
0.84 | 0.03697 | 148.96 | 589 | 745.2
0.85 | 0.038003 | 150.29 | 590.2 | 746.1
0.86 | 0.03913 | 151.66 | 591.4 | 746.6
0.87 | 0.04037 | 152.96 | 592.6 | 747.1
0.88 | 0.041625 | 154.28 | 594 | 747.5
0.89 | 0.04276 | 155.56 | 594.9 | 747.9
0.9 | 0.043968 | 156.89 | 595.8 | 748.4
0.91 | 0.045187 | 158.25 | 597.2 | 749.1
0.92 | 0.046584 | 159.53 | 598.1 | 749.3
0.93 | 0.047924 | 160.81 | 599 | 749.7
0.94 | 0.049286 | 162.18 | 600.2 | 750.1
0.95 | 0.05054 | 163.53 | 601 | 750.4
0.96 | 0.05177 | 164.89 | 602.2 | 750.8
0.97 | 0.05339 | 166.36 | 603.3 | 751.1
0.98 | 0.054703 | 167.48 | 604.2 | 751.1
0.99 | 0.056309 | 168.94 | 605.4 | 751.5
1 | 0.05752 | 170.25 | 606.3 | 751.6