## I-V Characteristic (mA-mm)
VDS (V) | VGS = -0.300 V | VGS = 0.100 V | VGS = 0.500 V | VGS = 0.900 V
0 | 5.674e-05 | -0.45599 | -0.9629 | -6.264
0.01 | 0.0007623 | 7.597 | 15.572 | 11.776
0.02 | 0.0012836 | 15.158 | 31.556 | 29.084
0.03 | 0.0016796 | 22.012 | 47.622 | 46.446
0.04 | 0.0019818 | 28.454 | 63.67 | 64.08
0.05 | 0.0022137 | 34.236 | 79.64 | 81.17
0.06 | 0.0024081 | 39.438 | 95.4 | 98.52
0.07 | 0.0025641 | 44.204 | 110.84 | 115.51
0.08 | 0.002719 | 48.371 | 126.65 | 132.7
0.09 | 0.0028438 | 52.051 | 141.84 | 149.35
0.1 | 0.0029659 | 55.317 | 156.75 | 166.17
0.11 | 0.0030774 | 58.18 | 171.81 | 182.82
0.12 | 0.0031897 | 60.69 | 186.53 | 199.15
0.13 | 0.0033074 | 63 | 200.94 | 215.56
0.14 | 0.0034133 | 64.96 | 214.97 | 231.67
0.15 | 0.0035254 | 66.77 | 228.97 | 247.55
0.16 | 0.0036372 | 68.34 | 242.69 | 263.23
0.17 | 0.003749 | 69.85 | 256.06 | 279.18
0.18 | 0.0038815 | 71.19 | 269 | 294.17
0.19 | 0.0040005 | 72.37 | 281.96 | 309.37
0.2 | 0.0041301 | 73.58 | 294.25 | 324.43
0.21 | 0.0042615 | 74.62 | 306.19 | 339
0.22 | 0.0043895 | 75.71 | 318.19 | 353.69
0.23 | 0.0045324 | 76.74 | 329.56 | 367.99
0.24 | 0.0046616 | 77.85 | 340.41 | 382.06
0.25 | 0.0048168 | 79.05 | 351.09 | 395.8
0.26 | 0.0049684 | 80.25 | 361.38 | 409.23
0.27 | 0.0051074 | 81.55 | 371.37 | 422.86
0.28 | 0.0052691 | 82.72 | 380.8 | 435.72
0.29 | 0.0054398 | 83.98 | 390.11 | 448.38
0.3 | 0.0056137 | 85.18 | 398.85 | 461.01
0.31 | 0.005623 | 86.39 | 407.41 | 473.49
0.32 | 0.005842 | 87.49 | 415.53 | 485.24
0.33 | 0.006033 | 88.54 | 423.5 | 496.92
0.34 | 0.006244 | 89.65 | 430.86 | 508.42
0.35 | 0.006439 | 90.76 | 437.9 | 519.43
0.36 | 0.006651 | 91.88 | 444.87 | 530.42
0.37 | 0.006872 | 92.88 | 451.38 | 540.7
0.38 | 0.00709 | 93.87 | 457.51 | 550.93
0.39 | 0.007322 | 94.97 | 463.33 | 560.83
0.4 | 0.007555 | 96.03 | 469 | 570.3
0.41 | 0.007807 | 97.09 | 474.34 | 579.1
0.42 | 0.008026 | 98 | 479.42 | 588.2
0.43 | 0.008318 | 99.07 | 484.23 | 597.4
0.44 | 0.008608 | 100.12 | 488.89 | 605.5
0.45 | 0.008919 | 101.14 | 493.33 | 613.5
0.46 | 0.009189 | 102.24 | 497.56 | 620.7
0.47 | 0.009515 | 103.22 | 501.61 | 628.9
0.48 | 0.009865 | 104.34 | 505.5 | 636
0.49 | 0.010195 | 105.39 | 509.3 | 642.6
0.5 | 0.010553 | 106.47 | 512.81 | 649.4
0.51 | 0.01096 | 107.53 | 516.37 | 655.7
0.52 | 0.011401 | 108.61 | 519.71 | 661.7
0.53 | 0.011771 | 109.71 | 522.98 | 667.7
0.54 | 0.012223 | 110.84 | 526.19 | 673.1
0.55 | 0.01268 | 111.94 | 529.17 | 678.6
0.56 | 0.013198 | 112.96 | 532.22 | 683.8
0.57 | 0.013684 | 114.17 | 535.12 | 688.4
0.58 | 0.014249 | 115.33 | 537.93 | 693
0.59 | 0.014774 | 116.43 | 540.68 | 697.1
0.6 | 0.015281 | 117.63 | 543.31 | 701.2
0.61 | 0.015899 | 118.64 | 545.91 | 704.8
0.62 | 0.01651 | 119.94 | 548.43 | 708.4
0.63 | 0.01713 | 121.04 | 550.86 | 711.7
0.64 | 0.017663 | 122.22 | 553.12 | 715
0.65 | 0.018392 | 123.5 | 555.46 | 717.6
0.66 | 0.019063 | 124.59 | 557.65 | 720.4
0.67 | 0.019774 | 125.83 | 559.81 | 722.8
0.68 | 0.020489 | 126.97 | 561.94 | 725.3
0.69 | 0.021247 | 128.22 | 563.73 | 727.5
0.7 | 0.021982 | 129.34 | 565.72 | 729.3
0.71 | 0.022665 | 130.53 | 567.56 | 731.3
0.72 | 0.023498 | 131.74 | 569.34 | 732.7
0.73 | 0.024299 | 132.86 | 570.7 | 734.3
0.74 | 0.02521 | 134.15 | 572.4 | 735.9
0.75 | 0.025925 | 135.2 | 574.4 | 737.3
0.76 | 0.026891 | 136.48 | 575.4 | 738.3
0.77 | 0.027758 | 137.71 | 577 | 739.5
0.78 | 0.028685 | 138.92 | 578.6 | 740.5
0.79 | 0.0296 | 140.21 | 579.8 | 741.2
0.8 | 0.030512 | 141.38 | 581.4 | 742.3
0.81 | 0.031492 | 142.62 | 582.4 | 743.1
0.82 | 0.032339 | 143.88 | 583.8 | 743.9
0.83 | 0.033483 | 145.12 | 585 | 744.4
0.84 | 0.034573 | 146.27 | 586.4 | 745.1
0.85 | 0.035685 | 147.58 | 587.6 | 745.9
0.86 | 0.036567 | 148.83 | 588.6 | 746.3
0.87 | 0.037825 | 150.21 | 589.8 | 747.1
0.88 | 0.038917 | 151.44 | 590.8 | 747.5
0.89 | 0.040042 | 152.68 | 591.8 | 747.6
0.9 | 0.041235 | 154.04 | 593 | 748.3
0.91 | 0.042229 | 155.44 | 594.1 | 748.7
0.92 | 0.043537 | 156.74 | 595 | 749.1
0.93 | 0.044752 | 158.09 | 596.4 | 749.5
0.94 | 0.04601 | 159.27 | 597.2 | 749.5
0.95 | 0.047404 | 160.71 | 598.2 | 750
0.96 | 0.048603 | 162.01 | 599.4 | 750.5
0.97 | 0.049935 | 163.37 | 600.2 | 750.7
0.98 | 0.051388 | 164.77 | 601.2 | 751.1
0.99 | 0.052711 | 166.02 | 602.5 | 751.3
1 | 0.053929 | 167.37 | 603.4 | 751.5