## I-V Characteristic (mA-mm)
VDS (V) | VGS = -0.300 V | VGS = 0.100 V | VGS = 0.500 V | VGS = 0.900 V
0 | 2.6448e-05 | -0.50317 | -0.9749 | -6.099
0.01 | 0.0007725 | 7.629 | 15.344 | 11.567
0.02 | 0.0013187 | 15.186 | 31.466 | 28.986
0.03 | 0.0017288 | 22.175 | 47.732 | 46.534
0.04 | 0.0020438 | 28.585 | 63.68 | 63.89
0.05 | 0.0022822 | 34.488 | 79.52 | 81.27
0.06 | 0.0024852 | 39.766 | 95.27 | 98.35
0.07 | 0.0026543 | 44.511 | 111.1 | 115.59
0.08 | 0.0028065 | 48.711 | 126.27 | 132.44
0.09 | 0.0029261 | 52.512 | 141.54 | 149.21
0.1 | 0.003056 | 55.832 | 156.97 | 166.06
0.11 | 0.0031759 | 58.69 | 171.84 | 182.76
0.12 | 0.0032877 | 61.27 | 186.25 | 198.93
0.13 | 0.0034062 | 63.56 | 200.8 | 215.22
0.14 | 0.0035161 | 65.64 | 214.82 | 231.63
0.15 | 0.0036363 | 67.5 | 228.93 | 247.4
0.16 | 0.0037518 | 69.06 | 242.38 | 263.02
0.17 | 0.0038784 | 70.6 | 255.84 | 278.66
0.18 | 0.0040069 | 71.95 | 268.85 | 293.76
0.19 | 0.004121 | 73.26 | 281.55 | 309.24
0.2 | 0.0042631 | 74.45 | 294.07 | 324
0.21 | 0.0043901 | 75.44 | 306.14 | 338.77
0.22 | 0.0045062 | 76.62 | 317.67 | 353.15
0.23 | 0.0046587 | 77.72 | 329.19 | 367.43
0.24 | 0.004801 | 78.85 | 340.36 | 381.64
0.25 | 0.0049628 | 80.03 | 350.87 | 395.34
0.26 | 0.0051139 | 81.23 | 361.08 | 408.73
0.27 | 0.0052702 | 82.55 | 371.18 | 422.15
0.28 | 0.0054269 | 83.83 | 380.64 | 435.34
0.29 | 0.0055834 | 85.02 | 389.83 | 447.89
0.3 | 0.005585 | 86.19 | 398.69 | 460.36
0.31 | 0.005794 | 87.45 | 407.26 | 472.75
0.32 | 0.00599 | 88.57 | 415.27 | 484.59
0.33 | 0.006162 | 89.7 | 423.17 | 496.4
0.34 | 0.006386 | 90.8 | 430.78 | 507.66
0.35 | 0.006594 | 91.73 | 437.84 | 518.67
0.36 | 0.006816 | 92.84 | 444.66 | 529.62
0.37 | 0.007013 | 94.05 | 451.14 | 539.86
0.38 | 0.007248 | 95.05 | 457.38 | 550.18
0.39 | 0.00748 | 96.19 | 463.27 | 559.92
0.4 | 0.007713 | 97.03 | 468.92 | 569.61
0.41 | 0.007972 | 98.22 | 474.25 | 578.6
0.42 | 0.008249 | 99.23 | 479.37 | 587.4
0.43 | 0.00851 | 100.3 | 484.21 | 596.2
0.44 | 0.008763 | 101.34 | 488.9 | 604.4
0.45 | 0.009076 | 102.41 | 493.29 | 612.7
0.46 | 0.009375 | 103.42 | 497.54 | 620.3
0.47 | 0.00971 | 104.46 | 501.63 | 627.7
0.48 | 0.010056 | 105.57 | 505.54 | 634.9
0.49 | 0.010392 | 106.53 | 509.29 | 641.7
0.5 | 0.010762 | 107.69 | 512.92 | 648.3
0.51 | 0.011133 | 108.81 | 516.39 | 654.5
0.52 | 0.011562 | 109.86 | 519.78 | 661
0.53 | 0.012045 | 111.08 | 522.99 | 666.6
0.54 | 0.012506 | 111.96 | 526.22 | 672.2
0.55 | 0.012951 | 113.26 | 529.32 | 677.4
0.56 | 0.013467 | 114.32 | 532.37 | 682.7
0.57 | 0.014013 | 115.51 | 535.13 | 687.5
0.58 | 0.014553 | 116.67 | 538.02 | 691.9
0.59 | 0.015077 | 117.79 | 540.75 | 696.2
0.6 | 0.015673 | 118.99 | 543.47 | 700.2
0.61 | 0.016242 | 120.17 | 546.08 | 703.7
0.62 | 0.01686 | 121.36 | 548.5 | 707.6
0.63 | 0.017521 | 122.42 | 550.95 | 710.8
0.64 | 0.018182 | 123.66 | 553.37 | 714
0.65 | 0.018875 | 124.9 | 555.6 | 716.9
0.66 | 0.019493 | 126.05 | 557.84 | 719.6
0.67 | 0.020265 | 127.27 | 559.89 | 722
0.68 | 0.020989 | 128.35 | 561.96 | 724.3
0.69 | 0.021691 | 129.64 | 563.99 | 726.3
0.7 | 0.022443 | 130.82 | 565.9 | 728.3
0.71 | 0.023247 | 132 | 567.66 | 730.3
0.72 | 0.024112 | 133.33 | 569.49 | 731.9
0.73 | 0.024778 | 134.37 | 571.2 | 733.5
0.74 | 0.025709 | 135.67 | 572.7 | 735.1
0.75 | 0.02654 | 136.79 | 574.1 | 736.3
0.76 | 0.027578 | 138.03 | 575.8 | 737.5
0.77 | 0.028371 | 139.22 | 577.3 | 738.6
0.78 | 0.029253 | 140.43 | 578.6 | 739.9
0.79 | 0.030238 | 141.68 | 580.2 | 740.9
0.8 | 0.031181 | 142.94 | 581.6 | 741.5
0.81 | 0.032325 | 144.14 | 582.8 | 742.5
0.82 | 0.033238 | 145.3 | 584.4 | 743.4
0.83 | 0.034387 | 146.65 | 585.3 | 744.1
0.84 | 0.035334 | 147.93 | 586.6 | 744.7
0.85 | 0.036518 | 149.23 | 588 | 745.1
0.86 | 0.037598 | 150.59 | 588.8 | 745.9
0.87 | 0.038851 | 151.68 | 589.8 | 746.3
0.88 | 0.039736 | 153.12 | 591 | 746.7
0.89 | 0.04094 | 154.45 | 591.9 | 747.1
0.9 | 0.042232 | 155.73 | 593.6 | 747.6
0.91 | 0.043319 | 157.07 | 594.2 | 747.9
0.92 | 0.04461 | 158.34 | 595.6 | 748.5
0.93 | 0.045986 | 159.71 | 596.5 | 749.1
0.94 | 0.047283 | 161.02 | 597.6 | 749.1
0.95 | 0.048472 | 162.41 | 598.3 | 749.5
0.96 | 0.049897 | 163.57 | 599.4 | 749.9
0.97 | 0.051293 | 165.01 | 600.6 | 750.4
0.98 | 0.052429 | 166.38 | 601.6 | 750.6
0.99 | 0.05401 | 167.73 | 602.6 | 750.8
1 | 0.055222 | 169.16 | 603.6 | 751.1