## I-V Characteristic (mA-mm)
VDS (V) | VGS = -0.300 V | VGS = 0.100 V | VGS = 0.500 V | VGS = 0.900 V
0 | -9.539e-06 | -0.5087 | -1.0322 | -5.332
0.01 | 0.0011004 | 8.016 | 15.987 | 12.897
0.02 | 0.0019272 | 15.973 | 33.074 | 31.238
0.03 | 0.0025494 | 23.425 | 49.677 | 49.258
0.04 | 0.003026 | 30.201 | 66.58 | 67.42
0.05 | 0.0034096 | 36.419 | 82.94 | 85.27
0.06 | 0.003732 | 42.057 | 99.23 | 103
0.07 | 0.0039981 | 47.128 | 115.73 | 120.9
0.08 | 0.0042411 | 51.712 | 131.7 | 138.4
0.09 | 0.0044575 | 55.778 | 147.65 | 155.88
0.1 | 0.0046569 | 59.22 | 163.27 | 173.13
0.11 | 0.0048568 | 62.55 | 178.84 | 190.41
0.12 | 0.0050344 | 65.4 | 193.96 | 207.23
0.13 | 0.0052361 | 67.9 | 208.77 | 223.9
0.14 | 0.0054239 | 70.21 | 223.76 | 240.77
0.15 | 0.0056229 | 72.24 | 238.21 | 257.04
0.16 | 0.005727 | 74.15 | 252.11 | 272.99
0.17 | 0.005939 | 75.76 | 265.92 | 289.03
0.18 | 0.006151 | 77.33 | 279.5 | 304.51
0.19 | 0.006365 | 78.78 | 292.67 | 320.16
0.2 | 0.006603 | 80.11 | 305.38 | 335.21
0.21 | 0.006829 | 81.43 | 317.95 | 350.27
0.22 | 0.007069 | 82.62 | 329.98 | 364.79
0.23 | 0.007296 | 83.99 | 341.76 | 379.35
0.24 | 0.007573 | 85.29 | 353.09 | 393.59
0.25 | 0.007812 | 86.76 | 363.94 | 407.46
0.26 | 0.008101 | 88.18 | 374.34 | 420.85
0.27 | 0.008343 | 89.68 | 384.51 | 434.37
0.28 | 0.008605 | 91.2 | 394.47 | 447.59
0.29 | 0.008889 | 92.52 | 403.79 | 460.08
0.3 | 0.009157 | 93.89 | 412.72 | 472.44
0.31 | 0.009481 | 95.21 | 421.56 | 484.77
0.32 | 0.009774 | 96.51 | 429.8 | 496.4
0.33 | 0.010091 | 97.79 | 437.83 | 508.1
0.34 | 0.010366 | 99 | 445.39 | 519.15
0.35 | 0.010707 | 100.16 | 452.69 | 530.06
0.36 | 0.011019 | 101.49 | 459.69 | 540.67
0.37 | 0.011401 | 102.62 | 466.32 | 550.82
0.38 | 0.011738 | 103.75 | 472.53 | 560.82
0.39 | 0.012098 | 104.96 | 478.61 | 570.3
0.4 | 0.012478 | 106.23 | 484.37 | 579.8
0.41 | 0.012851 | 107.33 | 489.91 | 588.2
0.42 | 0.013265 | 108.61 | 495.04 | 597.2
0.43 | 0.013708 | 109.61 | 500.08 | 605.4
0.44 | 0.014203 | 110.82 | 504.86 | 613.5
0.45 | 0.014629 | 111.96 | 509.44 | 621
0.46 | 0.015111 | 113.16 | 513.83 | 628.4
0.47 | 0.015687 | 114.35 | 518 | 635.3
0.48 | 0.016238 | 115.49 | 522.16 | 642
0.49 | 0.016789 | 116.67 | 526.06 | 648.8
0.5 | 0.017454 | 117.85 | 529.82 | 654.8
0.51 | 0.018067 | 119.24 | 533.48 | 660.5
0.52 | 0.0187 | 120.36 | 537.11 | 666.1
0.53 | 0.019485 | 121.62 | 540.53 | 671.7
0.54 | 0.020207 | 122.82 | 543.87 | 676.4
0.55 | 0.021048 | 124.1 | 547.07 | 681.2
0.56 | 0.021831 | 125.42 | 550.3 | 686
0.57 | 0.022707 | 126.56 | 553.38 | 690.4
0.58 | 0.023666 | 127.87 | 556.34 | 694.1
0.59 | 0.024495 | 129.19 | 559.21 | 698
0.6 | 0.02539 | 130.49 | 562.13 | 701.8
0.61 | 0.026372 | 131.88 | 564.73 | 705.3
0.62 | 0.027472 | 133.02 | 567.38 | 708.5
0.63 | 0.028488 | 134.45 | 569.93 | 711.2
0.64 | 0.029513 | 135.79 | 572.2 | 714.1
0.65 | 0.030721 | 137.13 | 574.8 | 716.5
0.66 | 0.031833 | 138.36 | 576.9 | 718.8
0.67 | 0.032834 | 139.64 | 579 | 721
0.68 | 0.034163 | 141.06 | 581.2 | 722.9
0.69 | 0.035295 | 142.4 | 583.3 | 724.9
0.7 | 0.036521 | 143.74 | 585 | 726.5
0.71 | 0.037849 | 144.99 | 587.2 | 728.3
0.72 | 0.039199 | 146.37 | 588.7 | 729.9
0.73 | 0.040501 | 147.77 | 590.8 | 730.9
0.74 | 0.041771 | 149.05 | 592.2 | 731.9
0.75 | 0.043336 | 150.51 | 594 | 733.1
0.76 | 0.044819 | 151.78 | 595.6 | 734.5
0.77 | 0.046324 | 153.14 | 597 | 735.1
0.78 | 0.04764 | 154.53 | 598.8 | 736.3
0.79 | 0.04923 | 155.92 | 600.1 | 736.7
0.8 | 0.050921 | 157.29 | 601.2 | 737.9
0.81 | 0.052212 | 158.67 | 602.7 | 738.3
0.82 | 0.054173 | 160.08 | 604 | 738.8
0.83 | 0.055765 | 161.52 | 605.4 | 739.5
0.84 | 0.05748 | 162.97 | 606.7 | 740
0.85 | 0.05934 | 164.29 | 607.8 | 740.9
0.86 | 0.0608 | 165.77 | 608.9 | 741.1
0.87 | 0.0627 | 167.24 | 610.2 | 741.7
0.88 | 0.06455 | 168.76 | 611.2 | 742
0.89 | 0.06625 | 170.24 | 612.2 | 742.7
0.9 | 0.06816 | 171.61 | 613.4 | 743.1
0.91 | 0.07011 | 173.15 | 614.3 | 743.1
0.92 | 0.07197 | 174.61 | 615.6 | 743.5
0.93 | 0.07383 | 176.11 | 616.6 | 744.1
0.94 | 0.07585 | 177.69 | 617.6 | 744.3
0.95 | 0.07808 | 179.06 | 618.8 | 744.7
0.96 | 0.08022 | 180.65 | 619.8 | 745
0.97 | 0.08192 | 182.14 | 620.9 | 745.1
0.98 | 0.08422 | 183.75 | 621.8 | 745.7
0.99 | 0.08622 | 185.21 | 623.1 | 745.9
1 | 0.08888 | 186.75 | 623.9 | 746.1