## I-V Characteristic (mA-mm)
VDS (V) | VGS = -0.300 V | VGS = 0.100 V | VGS = 0.500 V | VGS = 0.900 V
0 | -5.3434e-06 | -0.47992 | -1.0153 | -5.516
0.01 | 0.0011189 | 7.964 | 15.963 | 12.746
0.02 | 0.0019481 | 15.991 | 32.273 | 30.391
0.03 | 0.0025765 | 23.185 | 48.767 | 48.195
0.04 | 0.0030723 | 30.031 | 65.28 | 65.92
0.05 | 0.0034535 | 36.255 | 81.33 | 83.63
0.06 | 0.0037749 | 41.828 | 97.76 | 101.38
0.07 | 0.004038 | 46.927 | 113.7 | 118.55
0.08 | 0.0042821 | 51.496 | 129.5 | 135.85
0.09 | 0.0044975 | 55.557 | 145.2 | 153.16
0.1 | 0.0046895 | 58.99 | 160.79 | 170.24
0.11 | 0.0048878 | 62.27 | 175.93 | 186.87
0.12 | 0.0050876 | 65.02 | 190.69 | 203.58
0.13 | 0.0052715 | 67.57 | 205.91 | 220.63
0.14 | 0.0054699 | 69.83 | 220.16 | 236.36
0.15 | 0.0056741 | 71.91 | 234.13 | 252.44
0.16 | 0.005754 | 73.66 | 248.37 | 268.64
0.17 | 0.005961 | 75.36 | 262.17 | 284.31
0.18 | 0.00617 | 76.92 | 274.98 | 299.58
0.19 | 0.006404 | 78.25 | 288.22 | 314.83
0.2 | 0.006637 | 79.6 | 301.1 | 330.26
0.21 | 0.006851 | 80.91 | 313.09 | 344.84
0.22 | 0.007096 | 82.17 | 325.07 | 359.23
0.23 | 0.007325 | 83.39 | 336.9 | 373.81
0.24 | 0.007587 | 84.74 | 348.19 | 387.96
0.25 | 0.007817 | 86.11 | 358.66 | 401.36
0.26 | 0.008091 | 87.5 | 369.11 | 414.96
0.27 | 0.008335 | 89.01 | 379.62 | 428.65
0.28 | 0.008615 | 90.34 | 389.04 | 441.16
0.29 | 0.008906 | 91.76 | 398.23 | 453.63
0.3 | 0.009197 | 93.12 | 407.4 | 466.29
0.31 | 0.009485 | 94.48 | 416.21 | 478.44
0.32 | 0.00974 | 95.71 | 424.22 | 490.03
0.33 | 0.010068 | 96.91 | 432.14 | 501.46
0.34 | 0.010386 | 98.15 | 439.88 | 512.96
0.35 | 0.01071 | 99.39 | 447.22 | 523.71
0.36 | 0.011028 | 100.58 | 454.05 | 534.11
0.37 | 0.011372 | 101.74 | 460.47 | 544.45
0.38 | 0.011715 | 102.85 | 466.91 | 554.55
0.39 | 0.012049 | 104.06 | 472.97 | 564.23
0.4 | 0.012438 | 105.22 | 478.61 | 573.1
0.41 | 0.012841 | 106.39 | 483.92 | 581.8
0.42 | 0.013282 | 107.38 | 489.22 | 591
0.43 | 0.013648 | 108.62 | 494.29 | 599.4
0.44 | 0.014146 | 109.72 | 499.01 | 607.4
0.45 | 0.014614 | 111 | 503.43 | 615
0.46 | 0.015138 | 112.12 | 507.8 | 622.7
0.47 | 0.015619 | 113.18 | 512.08 | 629.7
0.48 | 0.016194 | 114.44 | 516.13 | 636.7
0.49 | 0.016814 | 115.63 | 519.93 | 642.9
0.5 | 0.017246 | 116.79 | 523.62 | 649.3
0.51 | 0.018016 | 117.95 | 527.37 | 655.4
0.52 | 0.018669 | 119.09 | 530.95 | 661.3
0.53 | 0.019451 | 120.44 | 534.29 | 666.5
0.54 | 0.020125 | 121.52 | 537.6 | 671.7
0.55 | 0.020923 | 122.86 | 540.77 | 677
0.56 | 0.021722 | 123.91 | 544.04 | 681.8
0.57 | 0.022542 | 125.42 | 547.02 | 686
0.58 | 0.023466 | 126.53 | 549.92 | 690.2
0.59 | 0.024383 | 127.79 | 552.93 | 694.1
0.6 | 0.025398 | 129.21 | 555.64 | 698.2
0.61 | 0.02634 | 130.25 | 558.33 | 701.6
0.62 | 0.027349 | 131.6 | 560.88 | 705
0.63 | 0.028347 | 132.96 | 563.53 | 707.8
0.64 | 0.029402 | 134.17 | 565.93 | 710.9
0.65 | 0.030468 | 135.58 | 568.35 | 713.7
0.66 | 0.031706 | 136.79 | 570.3 | 716
0.67 | 0.032908 | 138.15 | 572.5 | 718.5
0.68 | 0.033878 | 139.48 | 574.6 | 720.5
0.69 | 0.035191 | 140.74 | 576.8 | 722.6
0.7 | 0.036521 | 142.01 | 578.6 | 724.3
0.71 | 0.037835 | 143.35 | 580.8 | 725.9
0.72 | 0.038984 | 144.71 | 582.2 | 727.7
0.73 | 0.040334 | 145.99 | 584.4 | 729
0.74 | 0.041765 | 147.37 | 586 | 730.3
0.75 | 0.043225 | 148.55 | 588 | 731.5
0.76 | 0.044596 | 149.92 | 589.2 | 732.9
0.77 | 0.04615 | 151.34 | 590.8 | 733.8
0.78 | 0.047454 | 152.62 | 592.4 | 734.9
0.79 | 0.048903 | 154 | 593.6 | 735.7
0.8 | 0.050566 | 155.28 | 595 | 736.5
0.81 | 0.052286 | 156.69 | 596.2 | 737.5
0.82 | 0.053882 | 158.09 | 597.8 | 738.1
0.83 | 0.055264 | 159.51 | 599 | 738.5
0.84 | 0.05737 | 160.75 | 600.3 | 739.3
0.85 | 0.0586 | 162.19 | 601.1 | 739.9
0.86 | 0.06052 | 163.57 | 602.6 | 740.9
0.87 | 0.06237 | 165.1 | 603.6 | 741.1
0.88 | 0.06393 | 166.51 | 604.8 | 741.5
0.89 | 0.06611 | 167.83 | 605.8 | 742.1
0.9 | 0.06746 | 169.34 | 607.1 | 742.5
0.91 | 0.0699 | 170.81 | 608.3 | 742.7
0.92 | 0.07191 | 172.28 | 609.5 | 743.4
0.93 | 0.07389 | 173.75 | 610.4 | 743.9
0.94 | 0.07523 | 175.19 | 611.5 | 743.9
0.95 | 0.07756 | 176.68 | 612.4 | 744.4
0.96 | 0.07955 | 178.13 | 613.5 | 744.7
0.97 | 0.08172 | 179.67 | 614.6 | 745.1
0.98 | 0.08402 | 181.07 | 615.6 | 745.2
0.99 | 0.08536 | 182.55 | 616.6 | 745.7
1 | 0.08799 | 184.12 | 617.7 | 746.1