## I-V Characteristic (mA-mm)
VDS (V) | VGS = -0.300 V | VGS = 0.100 V | VGS = 0.500 V | VGS = 0.900 V
0 | 8.274e-06 | -0.46969 | -0.7714 | -5.282
0.01 | 0.0010318 | 7.8 | 15.64 | 12.472
0.02 | 0.001786 | 15.649 | 31.992 | 30.211
0.03 | 0.0023614 | 22.767 | 48.407 | 47.809
0.04 | 0.0028115 | 29.433 | 64.82 | 65.62
0.05 | 0.0031614 | 35.454 | 80.85 | 83.07
0.06 | 0.0034589 | 40.891 | 96.77 | 100.34
0.07 | 0.0037017 | 45.887 | 113.08 | 118.04
0.08 | 0.0039211 | 50.285 | 128.48 | 135.04
0.09 | 0.0041147 | 54.164 | 144.01 | 151.94
0.1 | 0.0042819 | 57.6 | 159.43 | 168.74
0.11 | 0.0044801 | 60.7 | 174.53 | 185.63
0.12 | 0.0046559 | 63.48 | 189.45 | 202.47
0.13 | 0.0048377 | 65.88 | 204.11 | 218.59
0.14 | 0.0050077 | 68.11 | 218.47 | 234.82
0.15 | 0.0051909 | 70.05 | 232.62 | 251.05
0.16 | 0.0053696 | 71.81 | 246.56 | 266.58
0.17 | 0.0055423 | 73.45 | 260.04 | 282.43
0.18 | 0.005694 | 74.84 | 273.09 | 297.71
0.19 | 0.0059 | 76.26 | 286.08 | 313.04
0.2 | 0.00611 | 77.56 | 298.62 | 327.87
0.21 | 0.006312 | 78.79 | 311.06 | 342.8
0.22 | 0.006521 | 79.99 | 322.71 | 357.24
0.23 | 0.006754 | 81.21 | 334.31 | 371.48
0.24 | 0.006976 | 82.55 | 345.48 | 385.42
0.25 | 0.007202 | 83.84 | 356.07 | 399.19
0.26 | 0.007449 | 85.21 | 366.55 | 412.73
0.27 | 0.007686 | 86.57 | 376.61 | 425.89
0.28 | 0.007943 | 88 | 386.16 | 438.76
0.29 | 0.008182 | 89.35 | 395.36 | 451.42
0.3 | 0.008422 | 90.7 | 404.37 | 463.61
0.31 | 0.008677 | 92.04 | 413.02 | 476.01
0.32 | 0.008943 | 93.14 | 421.09 | 487.66
0.33 | 0.00924 | 94.43 | 429.02 | 499.11
0.34 | 0.009537 | 95.63 | 436.5 | 510.27
0.35 | 0.009847 | 96.83 | 443.75 | 521.18
0.36 | 0.010114 | 97.95 | 450.51 | 531.89
0.37 | 0.010455 | 99.07 | 457.04 | 542.09
0.38 | 0.010764 | 100.28 | 463.29 | 551.99
0.39 | 0.011129 | 101.4 | 469.21 | 561.58
0.4 | 0.011442 | 102.57 | 474.89 | 570.9
0.41 | 0.011807 | 103.58 | 480.23 | 579.8
0.42 | 0.012177 | 104.76 | 485.38 | 588.6
0.43 | 0.012523 | 105.91 | 490.3 | 597
0.44 | 0.012978 | 107.02 | 495.01 | 605.1
0.45 | 0.013413 | 108.26 | 499.44 | 613.1
0.46 | 0.01387 | 109.26 | 503.76 | 619.9
0.47 | 0.014324 | 110.54 | 507.88 | 627.7
0.48 | 0.014875 | 111.55 | 511.93 | 634.5
0.49 | 0.015419 | 112.76 | 515.65 | 641.2
0.5 | 0.015956 | 113.88 | 519.41 | 647.3
0.51 | 0.016536 | 115.04 | 523.01 | 653.7
0.52 | 0.017163 | 116.23 | 526.54 | 659.3
0.53 | 0.017809 | 117.43 | 529.92 | 664.9
0.54 | 0.01847 | 118.59 | 533.06 | 670.1
0.55 | 0.019245 | 119.73 | 536.33 | 674.9
0.56 | 0.019987 | 121 | 539.47 | 680.2
0.57 | 0.020731 | 122.22 | 542.43 | 684.6
0.58 | 0.021535 | 123.48 | 545.37 | 688.8
0.59 | 0.022395 | 124.82 | 548.19 | 692.8
0.6 | 0.023256 | 125.91 | 550.96 | 696.5
0.61 | 0.024068 | 127.21 | 553.67 | 700.4
0.62 | 0.025066 | 128.45 | 556.23 | 703.6
0.63 | 0.025998 | 129.77 | 558.72 | 706.7
0.64 | 0.02699 | 131.05 | 561.15 | 709.8
0.65 | 0.027924 | 132.33 | 563.57 | 712.5
0.66 | 0.02906 | 133.6 | 565.79 | 715.3
0.67 | 0.03019 | 134.85 | 568.05 | 717.6
0.68 | 0.031183 | 136.19 | 570 | 719.6
0.69 | 0.032297 | 137.36 | 572 | 721.7
0.7 | 0.03343 | 138.73 | 573.9 | 723.6
0.71 | 0.034585 | 140.05 | 575.8 | 725.5
0.72 | 0.035796 | 141.35 | 577.4 | 726.9
0.73 | 0.037013 | 142.72 | 579.1 | 728.4
0.74 | 0.038303 | 143.83 | 581 | 729.9
0.75 | 0.039608 | 145.29 | 582.8 | 731.1
0.76 | 0.04079 | 146.59 | 584.4 | 732.2
0.77 | 0.042201 | 147.91 | 586 | 733.5
0.78 | 0.043549 | 149.23 | 587.6 | 734.5
0.79 | 0.045108 | 150.54 | 588.6 | 735.3
0.8 | 0.046362 | 151.92 | 590.4 | 736.3
0.81 | 0.047881 | 153.32 | 591.4 | 737.3
0.82 | 0.049329 | 154.68 | 593 | 738.1
0.83 | 0.050693 | 155.92 | 594.2 | 738.6
0.84 | 0.052296 | 157.39 | 595.1 | 739.3
0.85 | 0.05403 | 158.76 | 596.8 | 739.9
0.86 | 0.055608 | 160.2 | 597.8 | 740.3
0.87 | 0.05714 | 161.67 | 599.2 | 741.1
0.88 | 0.05889 | 162.91 | 600.3 | 741.5
0.89 | 0.06022 | 164.45 | 601.1 | 742.1
0.9 | 0.06205 | 165.89 | 602.4 | 742.3
0.91 | 0.06393 | 167.38 | 603.5 | 743.1
0.92 | 0.06592 | 168.84 | 604.6 | 743.1
0.93 | 0.06778 | 170.12 | 605.8 | 743.9
0.94 | 0.06918 | 171.69 | 606.6 | 744.2
0.95 | 0.07124 | 173.12 | 607.8 | 744.7
0.96 | 0.07327 | 174.59 | 608.8 | 745.1
0.97 | 0.075 | 176.11 | 609.8 | 745.1
0.98 | 0.07739 | 177.57 | 611 | 745.7
0.99 | 0.07859 | 179.1 | 611.9 | 746.1
1 | 0.08108 | 180.54 | 612.9 | 746.1