## I-V Characteristic (mA-mm)
VDS (V) | VGS = -0.300 V | VGS = 0.100 V | VGS = 0.500 V | VGS = 0.900 V
0 | 2.9387e-06 | -0.49482 | -0.858 | -5.379
0.01 | 0.0010988 | 7.962 | 15.595 | 12.388
0.02 | 0.0019088 | 15.812 | 32.024 | 29.984
0.03 | 0.0025229 | 23.075 | 48.37 | 47.631
0.04 | 0.0030071 | 29.757 | 64.88 | 65.26
0.05 | 0.0033801 | 35.877 | 80.85 | 82.53
0.06 | 0.003692 | 41.555 | 96.38 | 100.26
0.07 | 0.0039581 | 46.52 | 112.92 | 117.9
0.08 | 0.0041884 | 50.96 | 128.53 | 134.4
0.09 | 0.0044129 | 55.028 | 143.61 | 151.48
0.1 | 0.0046041 | 58.42 | 159.02 | 168.68
0.11 | 0.0048054 | 61.59 | 174.39 | 185.03
0.12 | 0.004987 | 64.53 | 189.21 | 201.84
0.13 | 0.0051741 | 67.02 | 203.55 | 218.34
0.14 | 0.0053553 | 69.19 | 218.19 | 234.38
0.15 | 0.0055375 | 71.27 | 232.44 | 250.27
0.16 | 0.005699 | 73.1 | 246 | 266.22
0.17 | 0.005917 | 74.7 | 259.5 | 281.97
0.18 | 0.006122 | 76.19 | 272.94 | 296.9
0.19 | 0.006343 | 77.62 | 285.78 | 312.28
0.2 | 0.00655 | 78.93 | 298.2 | 327.49
0.21 | 0.006762 | 80.21 | 310.79 | 342.06
0.22 | 0.006991 | 81.37 | 322.56 | 356.29
0.23 | 0.007203 | 82.68 | 333.88 | 370.97
0.24 | 0.00746 | 83.96 | 345.18 | 384.78
0.25 | 0.007707 | 85.29 | 356.06 | 398.23
0.26 | 0.00796 | 86.83 | 366.26 | 412.03
0.27 | 0.008195 | 88.05 | 376.22 | 425.37
0.28 | 0.008482 | 89.53 | 386.14 | 438
0.29 | 0.008742 | 90.9 | 395.35 | 450.52
0.3 | 0.009017 | 92.2 | 404.11 | 463.03
0.31 | 0.009301 | 93.58 | 412.92 | 475.28
0.32 | 0.009582 | 94.76 | 421.24 | 486.63
0.33 | 0.009888 | 95.99 | 429.05 | 498.34
0.34 | 0.010165 | 97.27 | 436.49 | 509.69
0.35 | 0.01051 | 98.39 | 443.78 | 520.56
0.36 | 0.010831 | 99.51 | 450.78 | 530.97
0.37 | 0.01119 | 100.76 | 457.34 | 541.25
0.38 | 0.011509 | 101.9 | 463.47 | 551.41
0.39 | 0.011878 | 103.02 | 469.37 | 561.01
0.4 | 0.012225 | 104.26 | 475.29 | 570.2
0.41 | 0.012604 | 105.19 | 480.69 | 579
0.42 | 0.013039 | 106.41 | 485.72 | 588
0.43 | 0.013453 | 107.57 | 490.68 | 596.8
0.44 | 0.013898 | 108.69 | 495.51 | 604.6
0.45 | 0.014314 | 109.93 | 500.04 | 612.2
0.46 | 0.014853 | 110.98 | 504.25 | 619.6
0.47 | 0.01536 | 112.16 | 508.41 | 626.9
0.48 | 0.015926 | 113.29 | 512.53 | 633.9
0.49 | 0.016464 | 114.38 | 516.37 | 640.5
0.5 | 0.01708 | 115.62 | 519.95 | 646.9
0.51 | 0.017732 | 116.68 | 523.6 | 653
0.52 | 0.018318 | 117.95 | 527.16 | 658.7
0.53 | 0.019101 | 119.11 | 530.61 | 664.3
0.54 | 0.019894 | 120.36 | 533.66 | 669.7
0.55 | 0.020638 | 121.46 | 536.91 | 674.7
0.56 | 0.021322 | 122.71 | 540.09 | 679.6
0.57 | 0.022209 | 123.95 | 543.1 | 684
0.58 | 0.023033 | 125.2 | 546.03 | 688.4
0.59 | 0.023959 | 126.5 | 548.78 | 692.6
0.6 | 0.024852 | 127.63 | 551.63 | 696.4
0.61 | 0.025881 | 128.91 | 554.35 | 699.9
0.62 | 0.026806 | 130.25 | 556.88 | 703.2
0.63 | 0.027799 | 131.48 | 559.33 | 706.4
0.64 | 0.028877 | 132.74 | 561.78 | 709.3
0.65 | 0.030032 | 134.04 | 564.27 | 712.1
0.66 | 0.031067 | 135.36 | 566.49 | 714.5
0.67 | 0.032161 | 136.59 | 568.69 | 717
0.68 | 0.033366 | 137.89 | 570.7 | 719.2
0.69 | 0.034491 | 139.1 | 572.7 | 721.2
0.7 | 0.035843 | 140.4 | 574.5 | 723.3
0.71 | 0.037006 | 141.76 | 576.6 | 724.7
0.72 | 0.038218 | 143.02 | 578.2 | 726.7
0.73 | 0.039608 | 144.43 | 580.2 | 728.1
0.74 | 0.040892 | 145.54 | 581.8 | 729.2
0.75 | 0.042423 | 146.91 | 583.4 | 730.7
0.76 | 0.04374 | 148.25 | 585 | 731.9
0.77 | 0.045199 | 149.48 | 586.6 | 733.1
0.78 | 0.046498 | 150.93 | 588 | 734.1
0.79 | 0.048091 | 152.18 | 589.4 | 735.1
0.8 | 0.049501 | 153.52 | 591 | 735.6
0.81 | 0.051196 | 154.89 | 592.2 | 736.5
0.82 | 0.052791 | 156.21 | 593.4 | 737.7
0.83 | 0.05435 | 157.55 | 594.6 | 738.1
0.84 | 0.055999 | 158.95 | 595.8 | 738.7
0.85 | 0.0578 | 160.28 | 597.4 | 739.3
0.86 | 0.05936 | 161.71 | 598.4 | 739.9
0.87 | 0.06126 | 163.13 | 599.9 | 740.9
0.88 | 0.06303 | 164.39 | 600.8 | 741
0.89 | 0.06451 | 165.89 | 601.8 | 741.5
0.9 | 0.06664 | 167.36 | 603 | 741.9
0.91 | 0.0685 | 168.76 | 604.2 | 742.7
0.92 | 0.0702 | 170.32 | 605.3 | 742.7
0.93 | 0.0719 | 171.61 | 606.3 | 743.4
0.94 | 0.07413 | 173.16 | 607.4 | 743.9
0.95 | 0.07582 | 174.59 | 608.5 | 744.3
0.96 | 0.078 | 176.15 | 609.4 | 744.3
0.97 | 0.08036 | 177.55 | 610.6 | 744.7
0.98 | 0.08208 | 179 | 611.4 | 745.1
0.99 | 0.08436 | 180.46 | 612.6 | 745.2
1 | 0.08631 | 181.93 | 613.7 | 745.7