## I-V Characteristic (mA-mm)
VDS (V) | VGS = -0.300 V | VGS = 0.100 V | VGS = 0.500 V | VGS = 0.900 V
0 | -9.645e-06 | -0.49485 | -1.0543 | -5.087
0.01 | 0.0011511 | 7.932 | 15.808 | 12.873
0.02 | 0.0020101 | 15.985 | 32.445 | 30.701
0.03 | 0.0026606 | 23.33 | 49.031 | 48.557
0.04 | 0.0031653 | 30.136 | 65.58 | 66.58
0.05 | 0.0035706 | 36.332 | 81.92 | 84
0.06 | 0.0038928 | 42.064 | 98.27 | 101.74
0.07 | 0.004176 | 47.163 | 114.5 | 119.78
0.08 | 0.0044307 | 51.684 | 130.11 | 136.75
0.09 | 0.0046434 | 55.785 | 146.04 | 153.89
0.1 | 0.0048807 | 59.28 | 161.53 | 171.17
0.11 | 0.0050851 | 62.53 | 176.59 | 187.94
0.12 | 0.0052931 | 65.42 | 192.06 | 204.82
0.13 | 0.0054761 | 67.91 | 206.84 | 221.41
0.14 | 0.0056757 | 70.25 | 221.19 | 237.69
0.15 | 0.005786 | 72.31 | 235.52 | 253.9
0.16 | 0.006019 | 74.18 | 249.63 | 270.06
0.17 | 0.006249 | 75.89 | 263.29 | 285.92
0.18 | 0.006461 | 77.33 | 276.46 | 301.26
0.19 | 0.006711 | 78.88 | 289.72 | 316.62
0.2 | 0.006918 | 80.21 | 302.54 | 331.93
0.21 | 0.007177 | 81.53 | 314.89 | 346.84
0.22 | 0.007415 | 82.9 | 326.67 | 361.15
0.23 | 0.00767 | 84.03 | 338.6 | 375.69
0.24 | 0.007918 | 85.49 | 349.75 | 389.87
0.25 | 0.008198 | 86.85 | 360.45 | 403.37
0.26 | 0.008472 | 88.3 | 371.18 | 417.2
0.27 | 0.008763 | 89.81 | 381.41 | 430.6
0.28 | 0.009033 | 91.25 | 390.94 | 443.4
0.29 | 0.009314 | 92.6 | 400.34 | 456.04
0.3 | 0.00961 | 94 | 409.42 | 468.55
0.31 | 0.009875 | 95.35 | 418.12 | 480.85
0.32 | 0.010218 | 96.51 | 426.2 | 492.48
0.33 | 0.01054 | 97.76 | 434.36 | 504.01
0.34 | 0.010902 | 99.11 | 442.04 | 515.36
0.35 | 0.011201 | 100.24 | 449.23 | 526.3
0.36 | 0.011557 | 101.52 | 456.17 | 536.72
0.37 | 0.011923 | 102.64 | 462.83 | 547.05
0.38 | 0.012291 | 103.87 | 469.22 | 557.14
0.39 | 0.012672 | 105.07 | 475.18 | 566.65
0.4 | 0.013092 | 106.15 | 480.89 | 576
0.41 | 0.013497 | 107.4 | 486.36 | 585
0.42 | 0.013874 | 108.49 | 491.7 | 593.4
0.43 | 0.014367 | 109.71 | 496.62 | 601.9
0.44 | 0.014853 | 110.84 | 501.38 | 610.3
0.45 | 0.015386 | 112 | 505.94 | 618.1
0.46 | 0.015874 | 113.12 | 510.4 | 625.1
0.47 | 0.016442 | 114.37 | 514.56 | 632.7
0.48 | 0.017029 | 115.51 | 518.6 | 639.3
0.49 | 0.017621 | 116.71 | 522.48 | 645.7
0.5 | 0.018326 | 117.91 | 526.27 | 652.1
0.51 | 0.019017 | 118.99 | 529.91 | 658.2
0.52 | 0.019735 | 120.33 | 533.47 | 664.1
0.53 | 0.020466 | 121.62 | 536.83 | 669.5
0.54 | 0.021297 | 122.74 | 540.16 | 674.4
0.55 | 0.022143 | 124.07 | 543.42 | 679.5
0.56 | 0.022999 | 125.26 | 546.56 | 684.2
0.57 | 0.023867 | 126.59 | 549.52 | 688.8
0.58 | 0.024853 | 127.82 | 552.56 | 693
0.59 | 0.025845 | 129.09 | 555.3 | 696.8
0.6 | 0.026787 | 130.31 | 558.16 | 700.6
0.61 | 0.027795 | 131.67 | 560.81 | 704.4
0.62 | 0.028978 | 132.92 | 563.44 | 707.6
0.63 | 0.030096 | 134.32 | 566.01 | 710.7
0.64 | 0.031175 | 135.69 | 568.41 | 713.3
0.65 | 0.032396 | 136.81 | 570.7 | 716.1
0.66 | 0.033621 | 138.19 | 572.7 | 718.6
0.67 | 0.034856 | 139.48 | 575 | 720.8
0.68 | 0.036064 | 140.88 | 577 | 722.9
0.69 | 0.03747 | 142.22 | 579.1 | 724.9
0.7 | 0.038742 | 143.43 | 581 | 726.7
0.71 | 0.039983 | 144.79 | 583 | 728.3
0.72 | 0.041725 | 146.13 | 585 | 729.9
0.73 | 0.04288 | 147.51 | 586.8 | 731.3
0.74 | 0.044491 | 148.75 | 588.5 | 732.9
0.75 | 0.04594 | 150.07 | 589.8 | 733.9
0.76 | 0.047463 | 151.45 | 591.4 | 734.9
0.77 | 0.04898 | 152.84 | 593 | 736.1
0.78 | 0.050432 | 154.24 | 594.3 | 737.1
0.79 | 0.052147 | 155.43 | 596.2 | 737.9
0.8 | 0.053733 | 156.91 | 597.6 | 738.7
0.81 | 0.055665 | 158.23 | 598.8 | 739.5
0.82 | 0.05728 | 159.68 | 600 | 740.3
0.83 | 0.05902 | 161.14 | 601.4 | 741.1
0.84 | 0.06082 | 162.35 | 602.6 | 741.5
0.85 | 0.06243 | 163.89 | 603.8 | 742.1
0.86 | 0.06451 | 165.27 | 605.1 | 742.7
0.87 | 0.06639 | 166.75 | 606.2 | 743.4
0.88 | 0.06862 | 168.12 | 607.4 | 743.9
0.89 | 0.07003 | 169.56 | 608.2 | 744.1
0.9 | 0.07229 | 171.05 | 609.7 | 744.7
0.91 | 0.07441 | 172.52 | 610.6 | 745
0.92 | 0.07637 | 173.99 | 611.8 | 745.2
0.93 | 0.07856 | 175.35 | 613 | 745.9
0.94 | 0.08032 | 176.95 | 613.8 | 746.3
0.95 | 0.08256 | 178.49 | 615 | 746.6
0.96 | 0.0849 | 179.96 | 616.2 | 746.9
0.97 | 0.0873 | 181.56 | 617 | 747.1
0.98 | 0.08975 | 182.88 | 618.2 | 747.5
0.99 | 0.09154 | 184.45 | 619.2 | 747.7
1 | 0.09388 | 185.94 | 619.9 | 748