## I-V Characteristic (mA-mm)
VDS (V) | VGS = -0.300 V | VGS = 0.100 V | VGS = 0.500 V | VGS = 0.900 V
0 | 6.518e-06 | -0.48563 | -0.9132 | -5.425
0.01 | 0.001038 | 7.788 | 15.41 | 12.015
0.02 | 0.0017986 | 15.55 | 31.671 | 29.664
0.03 | 0.0023794 | 22.618 | 47.66 | 46.953
0.04 | 0.0028274 | 29.274 | 64.11 | 64.8
0.05 | 0.0031852 | 35.309 | 79.71 | 81.43
0.06 | 0.0034778 | 40.742 | 95.27 | 98.55
0.07 | 0.0037208 | 45.673 | 111.3 | 116.07
0.08 | 0.0039456 | 50.112 | 126.88 | 132.95
0.09 | 0.0041426 | 54.001 | 141.84 | 149.45
0.1 | 0.0043369 | 57.44 | 157.07 | 166.18
0.11 | 0.0045072 | 60.51 | 172.3 | 182.99
0.12 | 0.0046847 | 63.25 | 186.7 | 199.13
0.13 | 0.0048668 | 65.74 | 201.3 | 215.52
0.14 | 0.0050176 | 67.86 | 215.58 | 231.65
0.15 | 0.0052111 | 69.85 | 229.65 | 247.5
0.16 | 0.0053934 | 71.63 | 243.05 | 262.87
0.17 | 0.0055765 | 73.22 | 256.38 | 278.22
0.18 | 0.005716 | 74.72 | 269.84 | 293.95
0.19 | 0.005911 | 76.08 | 282.53 | 308.7
0.2 | 0.006114 | 77.36 | 294.75 | 323.46
0.21 | 0.006311 | 78.56 | 307.08 | 338.39
0.22 | 0.006538 | 79.81 | 318.92 | 352.66
0.23 | 0.006765 | 80.99 | 330.18 | 366.75
0.24 | 0.006991 | 82.33 | 341.25 | 380.56
0.25 | 0.007198 | 83.58 | 352.12 | 394.42
0.26 | 0.007444 | 84.9 | 362.22 | 407.56
0.27 | 0.007681 | 86.34 | 372.27 | 420.9
0.28 | 0.007967 | 87.61 | 381.92 | 433.89
0.29 | 0.008194 | 89.01 | 391.26 | 446.38
0.3 | 0.008457 | 90.4 | 399.93 | 458.55
0.31 | 0.008725 | 91.59 | 408.49 | 470.78
0.32 | 0.008977 | 92.96 | 416.88 | 482.8
0.33 | 0.009269 | 94.08 | 424.66 | 494.05
0.34 | 0.009571 | 95.26 | 432.12 | 505.11
0.35 | 0.009856 | 96.41 | 439.33 | 516.12
0.36 | 0.010161 | 97.61 | 446.31 | 526.86
0.37 | 0.010489 | 98.73 | 452.74 | 537.16
0.38 | 0.010807 | 99.8 | 458.9 | 546.93
0.39 | 0.011142 | 101.02 | 464.77 | 556.64
0.4 | 0.011495 | 102.1 | 470.59 | 566.28
0.41 | 0.01186 | 103.23 | 475.97 | 575
0.42 | 0.012256 | 104.18 | 480.97 | 584.4
0.43 | 0.012597 | 105.41 | 485.87 | 592.4
0.44 | 0.013062 | 106.53 | 490.65 | 600.7
0.45 | 0.013496 | 107.69 | 495.15 | 608.2
0.46 | 0.013982 | 108.82 | 499.29 | 616.3
0.47 | 0.014391 | 109.85 | 503.35 | 623.6
0.48 | 0.014933 | 111 | 507.41 | 630.2
0.49 | 0.015422 | 112.16 | 511.21 | 637.1
0.5 | 0.016025 | 113.28 | 514.89 | 643.7
0.51 | 0.016657 | 114.45 | 518.35 | 650
0.52 | 0.017316 | 115.55 | 521.86 | 655.9
0.53 | 0.017982 | 116.77 | 525.18 | 661.4
0.54 | 0.018539 | 117.95 | 528.37 | 667
0.55 | 0.019353 | 119.16 | 531.47 | 672.1
0.56 | 0.020059 | 120.27 | 534.54 | 677.1
0.57 | 0.020884 | 121.5 | 537.53 | 681.8
0.58 | 0.021639 | 122.75 | 540.44 | 686.2
0.59 | 0.022527 | 123.93 | 543.19 | 690.4
0.6 | 0.023359 | 125.28 | 545.86 | 694.6
0.61 | 0.024288 | 126.31 | 548.55 | 698
0.62 | 0.025143 | 127.69 | 551.13 | 701.6
0.63 | 0.026135 | 128.87 | 553.61 | 705
0.64 | 0.027151 | 130.19 | 556.08 | 708
0.65 | 0.028011 | 131.44 | 558.32 | 711
0.66 | 0.029207 | 132.6 | 560.58 | 713.9
0.67 | 0.03015 | 133.92 | 562.82 | 716
0.68 | 0.031379 | 135.21 | 564.89 | 718.6
0.69 | 0.032358 | 136.47 | 566.99 | 720.8
0.7 | 0.033515 | 137.71 | 568.85 | 722.8
0.71 | 0.034776 | 138.95 | 570.7 | 724.7
0.72 | 0.035855 | 140.28 | 572.3 | 726.1
0.73 | 0.037122 | 141.5 | 574.2 | 728.1
0.74 | 0.038475 | 142.85 | 575.7 | 729.7
0.75 | 0.039836 | 143.99 | 577.4 | 730.7
0.76 | 0.04099 | 145.31 | 579 | 731.9
0.77 | 0.04224 | 146.65 | 580.6 | 733.3
0.78 | 0.043731 | 147.93 | 582.1 | 734.5
0.79 | 0.045155 | 149.34 | 583.4 | 735.4
0.8 | 0.046532 | 150.49 | 585 | 736.3
0.81 | 0.047992 | 151.86 | 586.4 | 737.3
0.82 | 0.049578 | 153.2 | 588 | 738.1
0.83 | 0.050938 | 154.59 | 588.7 | 739
0.84 | 0.052684 | 155.9 | 590.1 | 739.7
0.85 | 0.054218 | 157.23 | 591.4 | 740.5
0.86 | 0.055867 | 158.63 | 592.5 | 741.1
0.87 | 0.05742 | 159.97 | 594 | 741.5
0.88 | 0.05902 | 161.44 | 594.9 | 742.1
0.89 | 0.06072 | 162.71 | 595.8 | 742.7
0.9 | 0.06227 | 164.14 | 597.2 | 743.1
0.91 | 0.06417 | 165.57 | 598.2 | 743.7
0.92 | 0.06599 | 167 | 599.4 | 744.1
0.93 | 0.06782 | 168.54 | 600.4 | 744.7
0.94 | 0.06946 | 169.8 | 601.4 | 745
0.95 | 0.07106 | 171.34 | 602.6 | 745.4
0.96 | 0.07321 | 172.8 | 603.8 | 745.9
0.97 | 0.07523 | 174.2 | 604.7 | 746.3
0.98 | 0.07717 | 175.61 | 605.5 | 746.4
0.99 | 0.07852 | 177.03 | 607.1 | 746.9
1 | 0.08069 | 178.48 | 607.8 | 747.1