## I-V Characteristic (mA-mm)
VDS (V) | VGS = -0.300 V | VGS = 0.100 V | VGS = 0.500 V | VGS = 0.900 V
0 | 2.5158e-05 | -0.48753 | -0.9517 | -5.676
0.01 | 0.0008708 | 7.74 | 15.684 | 12.442
0.02 | 0.0014869 | 15.346 | 32.177 | 30.111
0.03 | 0.0019457 | 22.47 | 48.875 | 48.216
0.04 | 0.0023104 | 29.089 | 65.26 | 65.84
0.05 | 0.0025903 | 34.922 | 81.33 | 83.69
0.06 | 0.0028201 | 40.295 | 97.7 | 101.22
0.07 | 0.0030165 | 45.163 | 113.72 | 118.76
0.08 | 0.0031803 | 49.421 | 129.25 | 135.91
0.09 | 0.0033443 | 53.218 | 144.87 | 153.08
0.1 | 0.0034807 | 56.629 | 160.6 | 170.35
0.11 | 0.0036254 | 59.42 | 175.59 | 187.13
0.12 | 0.0037542 | 62.17 | 190.56 | 203.74
0.13 | 0.0038904 | 64.48 | 205.42 | 220.5
0.14 | 0.0040323 | 66.56 | 219.68 | 236.96
0.15 | 0.0041527 | 68.54 | 234.1 | 252.93
0.16 | 0.004298 | 70.11 | 247.88 | 268.96
0.17 | 0.0044478 | 71.69 | 261.41 | 284.8
0.18 | 0.0045751 | 73.09 | 274.54 | 300.04
0.19 | 0.0047334 | 74.36 | 287.54 | 315.78
0.2 | 0.0048885 | 75.66 | 300.36 | 330.9
0.21 | 0.0050603 | 76.76 | 312.42 | 345.55
0.22 | 0.0052011 | 77.97 | 324.15 | 360.07
0.23 | 0.0053603 | 79.13 | 335.93 | 374.56
0.24 | 0.0055392 | 80.29 | 347.08 | 388.83
0.25 | 0.005664 | 81.49 | 357.66 | 402.35
0.26 | 0.005823 | 82.79 | 368.06 | 416
0.27 | 0.006034 | 84.11 | 378.23 | 429.45
0.28 | 0.006227 | 85.43 | 387.75 | 442.45
0.29 | 0.006432 | 86.79 | 397.01 | 455.09
0.3 | 0.006635 | 87.93 | 405.98 | 467.71
0.31 | 0.006833 | 89.21 | 414.55 | 479.92
0.32 | 0.007046 | 90.44 | 422.59 | 491.56
0.33 | 0.007244 | 91.6 | 430.48 | 503.39
0.34 | 0.007475 | 92.8 | 438.12 | 514.71
0.35 | 0.007718 | 93.82 | 445.19 | 525.52
0.36 | 0.007972 | 95 | 452 | 536.15
0.37 | 0.008177 | 96.07 | 458.52 | 546.31
0.38 | 0.008437 | 97.25 | 464.82 | 556.57
0.39 | 0.008715 | 98.23 | 470.71 | 566.15
0.4 | 0.008991 | 99.41 | 476.39 | 575.2
0.41 | 0.009267 | 100.34 | 481.7 | 584.4
0.42 | 0.009539 | 101.52 | 486.85 | 593.2
0.43 | 0.009835 | 102.59 | 491.75 | 601.5
0.44 | 0.010119 | 103.57 | 496.44 | 609.8
0.45 | 0.010466 | 104.72 | 500.88 | 617.5
0.46 | 0.01085 | 105.87 | 505.19 | 624.9
0.47 | 0.011218 | 106.9 | 509.34 | 631.9
0.48 | 0.011585 | 108.17 | 513.21 | 639.3
0.49 | 0.012 | 109.05 | 517.04 | 645.7
0.5 | 0.012431 | 110.25 | 520.7 | 652.1
0.51 | 0.012898 | 111.36 | 524.29 | 658.2
0.52 | 0.013361 | 112.54 | 527.69 | 663.7
0.53 | 0.013845 | 113.68 | 530.97 | 669.4
0.54 | 0.014365 | 114.73 | 534.27 | 674.7
0.55 | 0.014874 | 115.93 | 537.37 | 679.5
0.56 | 0.015504 | 117.17 | 540.41 | 684.4
0.57 | 0.016083 | 118.28 | 543.26 | 688.8
0.58 | 0.016682 | 119.39 | 546.19 | 693.2
0.59 | 0.017225 | 120.62 | 548.99 | 697.1
0.6 | 0.017939 | 121.88 | 551.72 | 700.9
0.61 | 0.018603 | 123.18 | 554.37 | 704.4
0.62 | 0.01928 | 124.35 | 556.76 | 707.8
0.63 | 0.019971 | 125.42 | 559.24 | 710.8
0.64 | 0.020745 | 126.79 | 561.69 | 713.7
0.65 | 0.021458 | 127.91 | 563.96 | 716
0.66 | 0.022239 | 129.21 | 566.2 | 718.8
0.67 | 0.023069 | 130.5 | 568.23 | 721
0.68 | 0.023876 | 131.62 | 570.1 | 722.9
0.69 | 0.024695 | 132.92 | 572 | 725.1
0.7 | 0.025628 | 134.12 | 574.1 | 726.7
0.71 | 0.026483 | 135.42 | 575.8 | 728.5
0.72 | 0.027283 | 136.59 | 577.8 | 729.7
0.73 | 0.02817 | 137.87 | 579.2 | 731.3
0.74 | 0.029282 | 139.15 | 581.2 | 732.3
0.75 | 0.030188 | 140.35 | 582.8 | 733.8
0.76 | 0.031258 | 141.7 | 584.4 | 734.9
0.77 | 0.03217 | 142.82 | 585.5 | 735.5
0.78 | 0.033209 | 144.13 | 586.8 | 736.7
0.79 | 0.034227 | 145.47 | 588.5 | 737.7
0.8 | 0.035406 | 146.67 | 589.8 | 738.3
0.81 | 0.036391 | 148.09 | 591 | 738.8
0.82 | 0.037584 | 149.3 | 592.4 | 739.7
0.83 | 0.038738 | 150.71 | 593.6 | 740.5
0.84 | 0.039789 | 152 | 594.9 | 741.1
0.85 | 0.041082 | 153.3 | 596.2 | 741.5
0.86 | 0.042312 | 154.62 | 597.4 | 741.9
0.87 | 0.04367 | 155.95 | 598.4 | 742.3
0.88 | 0.044709 | 157.39 | 599.6 | 743
0.89 | 0.046141 | 158.74 | 600.7 | 743.1
0.9 | 0.047332 | 160.12 | 601.5 | 743.7
0.91 | 0.048667 | 161.41 | 602.9 | 744.1
0.92 | 0.049972 | 162.83 | 603.7 | 744.3
0.93 | 0.051436 | 164.31 | 604.7 | 744.7
0.94 | 0.052762 | 165.63 | 606 | 745
0.95 | 0.05382 | 167.15 | 607 | 745.2
0.96 | 0.0555 | 168.42 | 607.9 | 745.9
0.97 | 0.05685 | 169.88 | 609 | 745.9
0.98 | 0.0586 | 171.26 | 609.9 | 746.3
0.99 | 0.0601 | 172.72 | 611 | 746.6
1 | 0.06157 | 174.05 | 612.2 | 746.9