## I-V Characteristic (mA-mm)
VDS (V) | VGS = -0.300 V | VGS = 0.100 V | VGS = 0.500 V | VGS = 0.900 V
0 | 3.0322e-05 | -0.47394 | -0.8494 | -5.671
0.01 | 0.0008332 | 7.686 | 15.5 | 11.899
0.02 | 0.001426 | 15.142 | 31.616 | 29.417
0.03 | 0.001869 | 22.175 | 47.743 | 46.823
0.04 | 0.002212 | 28.651 | 63.89 | 64.59
0.05 | 0.0024862 | 34.436 | 79.61 | 81.49
0.06 | 0.0027049 | 39.727 | 95.84 | 98.75
0.07 | 0.00289 | 44.541 | 111.62 | 116.41
0.08 | 0.0030496 | 48.691 | 126.7 | 133.22
0.09 | 0.0031924 | 52.451 | 142.24 | 149.65
0.1 | 0.0033372 | 55.792 | 157.45 | 166.7
0.11 | 0.0034671 | 58.6 | 172.57 | 183.8
0.12 | 0.0035875 | 61.19 | 186.87 | 199.73
0.13 | 0.0037146 | 63.55 | 201.56 | 216.08
0.14 | 0.0038449 | 65.62 | 215.85 | 232.43
0.15 | 0.0039925 | 67.43 | 229.55 | 248.03
0.16 | 0.00411 | 69.14 | 243.51 | 263.87
0.17 | 0.0042479 | 70.6 | 256.98 | 279.52
0.18 | 0.0043854 | 72.03 | 269.69 | 294.91
0.19 | 0.0045115 | 73.29 | 282.41 | 309.8
0.2 | 0.0046738 | 74.51 | 295.31 | 324.78
0.21 | 0.0048223 | 75.64 | 307.36 | 339.78
0.22 | 0.0049734 | 76.76 | 318.86 | 353.94
0.23 | 0.0051372 | 77.92 | 330.43 | 368.09
0.24 | 0.0052913 | 79.04 | 341.64 | 382.4
0.25 | 0.0054568 | 80.29 | 352.12 | 396.38
0.26 | 0.0056125 | 81.43 | 362.3 | 409.38
0.27 | 0.005656 | 82.74 | 372.48 | 422.82
0.28 | 0.005843 | 84.1 | 382.12 | 436.06
0.29 | 0.006055 | 85.29 | 390.94 | 448.35
0.3 | 0.006238 | 86.55 | 400.04 | 460.96
0.31 | 0.006466 | 87.67 | 408.74 | 473.46
0.32 | 0.006672 | 88.94 | 416.67 | 485.23
0.33 | 0.006878 | 90.06 | 424.49 | 496.56
0.34 | 0.007093 | 91.13 | 432.11 | 507.82
0.35 | 0.007321 | 92.32 | 439.37 | 519.14
0.36 | 0.007547 | 93.34 | 446.11 | 529.82
0.37 | 0.007754 | 94.53 | 452.47 | 539.99
0.38 | 0.008033 | 95.55 | 458.8 | 550.02
0.39 | 0.008283 | 96.64 | 464.78 | 559.99
0.4 | 0.008564 | 97.69 | 470.37 | 569.69
0.41 | 0.008807 | 98.77 | 475.66 | 578.2
0.42 | 0.009091 | 99.85 | 480.84 | 587.4
0.43 | 0.009405 | 100.9 | 485.75 | 596.2
0.44 | 0.00969 | 101.97 | 490.41 | 604.2
0.45 | 0.01003 | 102.9 | 494.75 | 612.2
0.46 | 0.010363 | 104.15 | 499.08 | 619.8
0.47 | 0.010708 | 105.14 | 503.18 | 627.5
0.48 | 0.01103 | 106.25 | 507.1 | 634.1
0.49 | 0.01144 | 107.41 | 510.81 | 640.9
0.5 | 0.011885 | 108.33 | 514.56 | 647.7
0.51 | 0.012337 | 109.53 | 518.08 | 653.8
0.52 | 0.012761 | 110.69 | 521.5 | 660.1
0.53 | 0.013255 | 111.84 | 524.69 | 665.4
0.54 | 0.013763 | 112.94 | 527.97 | 671
0.55 | 0.014277 | 114.08 | 531.13 | 676.6
0.56 | 0.014797 | 115.24 | 534.14 | 681.3
0.57 | 0.015356 | 116.43 | 537.1 | 686.2
0.58 | 0.015936 | 117.63 | 539.8 | 690.4
0.59 | 0.016527 | 118.58 | 542.68 | 694.6
0.6 | 0.017223 | 119.95 | 545.42 | 698.7
0.61 | 0.017828 | 121.07 | 548.02 | 702.5
0.62 | 0.018452 | 122.32 | 550.53 | 706
0.63 | 0.019169 | 123.57 | 552.95 | 709.2
0.64 | 0.019911 | 124.64 | 555.47 | 712.5
0.65 | 0.020629 | 125.89 | 557.71 | 715.5
0.66 | 0.021331 | 127.15 | 559.91 | 717.7
0.67 | 0.022149 | 128.38 | 562.09 | 720.3
0.68 | 0.022884 | 129.61 | 564.14 | 722.4
0.69 | 0.023785 | 130.76 | 566.2 | 724.9
0.7 | 0.0245 | 131.96 | 568.06 | 726.7
0.71 | 0.025359 | 133.28 | 569.95 | 728.3
0.72 | 0.026176 | 134.48 | 571.6 | 729.9
0.73 | 0.02715 | 135.58 | 573.2 | 731.5
0.74 | 0.028092 | 136.83 | 575 | 733
0.75 | 0.029049 | 138.08 | 576.6 | 734.3
0.76 | 0.030119 | 139.28 | 578 | 735.5
0.77 | 0.03085 | 140.63 | 579.4 | 736.7
0.78 | 0.031994 | 141.64 | 581 | 737.7
0.79 | 0.033009 | 143.04 | 582.4 | 738.6
0.8 | 0.033946 | 144.26 | 583.8 | 739.7
0.81 | 0.034948 | 145.54 | 585 | 740.5
0.82 | 0.036054 | 146.91 | 586.4 | 741.1
0.83 | 0.037175 | 148.07 | 587.8 | 741.8
0.84 | 0.038357 | 149.49 | 588.7 | 742.7
0.85 | 0.039449 | 150.76 | 590.2 | 743.3
0.86 | 0.04058 | 152.11 | 591.4 | 743.9
0.87 | 0.041808 | 153.37 | 592.6 | 744.3
0.88 | 0.04294 | 154.73 | 593.6 | 744.7
0.89 | 0.044266 | 156.13 | 594.6 | 745.2
0.9 | 0.045528 | 157.35 | 595.7 | 745.9
0.91 | 0.046885 | 158.79 | 597.2 | 746.1
0.92 | 0.048192 | 160 | 598.1 | 746.6
0.93 | 0.049521 | 161.49 | 599 | 746.9
0.94 | 0.05079 | 162.87 | 600.1 | 747.1
0.95 | 0.051969 | 164.24 | 601 | 747.7
0.96 | 0.05345 | 165.73 | 602.2 | 747.6
0.97 | 0.054928 | 166.89 | 603.1 | 748.2
0.98 | 0.056502 | 168.32 | 604.2 | 748.4
0.99 | 0.05799 | 169.72 | 605.3 | 748.9
1 | 0.05914 | 171.17 | 606.3 | 749.1