## I-V Characteristic (mA-mm)
VDS (V) | VGS = -0.300 V | VGS = 0.100 V | VGS = 0.500 V | VGS = 0.900 V
0 | 2.9734e-05 | -0.4682 | -0.9082 | -5.783
0.01 | 0.0008461 | 7.709 | 15.428 | 11.803
0.02 | 0.0014449 | 15.219 | 31.721 | 29.533
0.03 | 0.0018926 | 22.329 | 47.883 | 46.959
0.04 | 0.002244 | 28.823 | 64.19 | 64.64
0.05 | 0.0025129 | 34.675 | 80.03 | 81.84
0.06 | 0.002738 | 39.996 | 95.69 | 99.12
0.07 | 0.0029242 | 44.854 | 111.56 | 116.27
0.08 | 0.0030845 | 49.105 | 127.27 | 133.27
0.09 | 0.00324 | 52.87 | 142.44 | 150.33
0.1 | 0.0033713 | 56.219 | 157.61 | 166.89
0.11 | 0.0035107 | 59.13 | 172.73 | 183.63
0.12 | 0.0036401 | 61.73 | 187.43 | 200.17
0.13 | 0.0037691 | 64.12 | 202.02 | 216.69
0.14 | 0.0039031 | 66.1 | 216.24 | 232.5
0.15 | 0.0040416 | 68.06 | 230.29 | 248.64
0.16 | 0.0041783 | 69.71 | 243.79 | 264.46
0.17 | 0.0043032 | 71.25 | 257.12 | 279.7
0.18 | 0.0044392 | 72.65 | 270.47 | 295.39
0.19 | 0.0045873 | 73.81 | 283.25 | 310.57
0.2 | 0.0047164 | 75.12 | 295.64 | 325.46
0.21 | 0.0048835 | 76.21 | 307.87 | 340.15
0.22 | 0.0050358 | 77.39 | 319.66 | 354.61
0.23 | 0.0052058 | 78.62 | 331.11 | 369.23
0.24 | 0.0053672 | 79.64 | 342.13 | 382.97
0.25 | 0.0055286 | 80.89 | 352.86 | 396.75
0.26 | 0.005651 | 82.14 | 363.21 | 410.38
0.27 | 0.00584 | 83.42 | 373.24 | 423.75
0.28 | 0.006012 | 84.65 | 382.78 | 436.68
0.29 | 0.006221 | 86.01 | 392.02 | 449.5
0.3 | 0.006412 | 87.27 | 400.84 | 461.93
0.31 | 0.006629 | 88.45 | 409.4 | 474.13
0.32 | 0.006815 | 89.68 | 417.76 | 486.18
0.33 | 0.007024 | 90.72 | 425.59 | 497.86
0.34 | 0.007245 | 91.86 | 433.03 | 509.06
0.35 | 0.007439 | 93.04 | 440.15 | 520.07
0.36 | 0.007676 | 94.05 | 447.09 | 530.86
0.37 | 0.007918 | 95.32 | 453.65 | 541.43
0.38 | 0.008179 | 96.22 | 459.8 | 551.36
0.39 | 0.00841 | 97.41 | 465.66 | 561.17
0.4 | 0.008689 | 98.43 | 471.46 | 570.7
0.41 | 0.008947 | 99.55 | 476.83 | 580
0.42 | 0.009234 | 100.53 | 481.89 | 588.8
0.43 | 0.009514 | 101.58 | 486.81 | 597.2
0.44 | 0.00983 | 102.65 | 491.51 | 605.7
0.45 | 0.010166 | 103.74 | 495.99 | 613.8
0.46 | 0.01046 | 104.83 | 500.16 | 621.4
0.47 | 0.010841 | 105.77 | 504.35 | 628.5
0.48 | 0.011211 | 106.93 | 508.3 | 635.9
0.49 | 0.011648 | 108.02 | 512.11 | 642.5
0.5 | 0.012008 | 109.13 | 515.76 | 649.3
0.51 | 0.012491 | 110.34 | 519.23 | 655.5
0.52 | 0.012966 | 111.39 | 522.72 | 661.7
0.53 | 0.013422 | 112.52 | 526.02 | 667.3
0.54 | 0.013926 | 113.67 | 529.22 | 672.9
0.55 | 0.014483 | 114.76 | 532.33 | 678
0.56 | 0.015028 | 115.99 | 535.36 | 683.2
0.57 | 0.015519 | 117.05 | 538.31 | 687.8
0.58 | 0.016188 | 118.27 | 541.18 | 692.6
0.59 | 0.016749 | 119.43 | 544 | 696.4
0.6 | 0.01748 | 120.7 | 546.59 | 700.7
0.61 | 0.018047 | 121.74 | 549.26 | 704.2
0.62 | 0.018781 | 123.06 | 551.82 | 708
0.63 | 0.019388 | 124.18 | 554.28 | 711.2
0.64 | 0.020094 | 125.49 | 556.74 | 714.4
0.65 | 0.020863 | 126.68 | 558.96 | 717.1
0.66 | 0.021635 | 127.75 | 561.2 | 719.7
0.67 | 0.022433 | 128.98 | 563.38 | 722.1
0.68 | 0.023178 | 130.22 | 565.44 | 724.5
0.69 | 0.024101 | 131.48 | 567.46 | 726.5
0.7 | 0.024895 | 132.76 | 569.38 | 728.7
0.71 | 0.025787 | 133.88 | 571.2 | 730.3
0.72 | 0.026612 | 135.16 | 572.7 | 731.9
0.73 | 0.02758 | 136.37 | 574.6 | 733.8
0.74 | 0.028563 | 137.65 | 576.4 | 734.9
0.75 | 0.029331 | 138.72 | 578 | 736.3
0.76 | 0.030376 | 140 | 579.1 | 737.5
0.77 | 0.031402 | 141.26 | 581.2 | 738.6
0.78 | 0.032434 | 142.53 | 582 | 739.7
0.79 | 0.033429 | 143.82 | 583.7 | 740.9
0.8 | 0.034385 | 144.9 | 585.1 | 741.7
0.81 | 0.035533 | 146.23 | 586.2 | 742.3
0.82 | 0.036586 | 147.61 | 588 | 743.1
0.83 | 0.037777 | 148.81 | 588.7 | 744.1
0.84 | 0.039013 | 150.2 | 590.2 | 744.3
0.85 | 0.04019 | 151.34 | 591.6 | 745.1
0.86 | 0.041129 | 152.82 | 592.6 | 745.7
0.87 | 0.042579 | 154.06 | 594 | 746.3
0.88 | 0.043579 | 155.49 | 595 | 746.7
0.89 | 0.04501 | 156.75 | 596.2 | 747.1
0.9 | 0.0462 | 158.11 | 597.2 | 747.5
0.91 | 0.047472 | 159.49 | 598.1 | 747.9
0.92 | 0.048816 | 160.87 | 599.2 | 748.4
0.93 | 0.049991 | 162.24 | 600.3 | 749.1
0.94 | 0.051381 | 163.41 | 601.3 | 749.4
0.95 | 0.052833 | 164.91 | 602.2 | 749.5
0.96 | 0.054288 | 166.37 | 603.5 | 750
0.97 | 0.055538 | 167.73 | 604.4 | 750.3
0.98 | 0.05724 | 169.22 | 605.4 | 750.3
0.99 | 0.0584 | 170.36 | 606.6 | 750.7
1 | 0.06004 | 171.88 | 607.4 | 751.1