## I-V Characteristic (mA-mm)
VDS (V) | VGS = -0.300 V | VGS = 0.100 V | VGS = 0.500 V | VGS = 0.900 V
0 | 2.4586e-05 | -0.46759 | -0.7263 | -5.603
0.01 | 0.0009229 | 7.718 | 15.22 | 11.652
0.02 | 0.0015808 | 15.268 | 31.267 | 28.945
0.03 | 0.0020751 | 22.324 | 47.206 | 46.231
0.04 | 0.0024618 | 28.857 | 63.34 | 63.68
0.05 | 0.00276 | 34.803 | 78.97 | 80.63
0.06 | 0.003003 | 40.155 | 94.51 | 97.45
0.07 | 0.0032087 | 45.03 | 110.43 | 114.85
0.08 | 0.003384 | 49.283 | 125.47 | 131.46
0.09 | 0.0035579 | 53.119 | 140.59 | 148.07
0.1 | 0.0037042 | 56.527 | 155.62 | 164.52
0.11 | 0.0038703 | 59.45 | 170.7 | 181.36
0.12 | 0.0040049 | 62.11 | 185.1 | 197.51
0.13 | 0.0041512 | 64.55 | 199.47 | 213.48
0.14 | 0.0042979 | 66.63 | 213.61 | 229.41
0.15 | 0.0044322 | 68.5 | 227.51 | 245.42
0.16 | 0.0045994 | 70.31 | 241.13 | 261.06
0.17 | 0.0047455 | 71.76 | 254.39 | 276.3
0.18 | 0.004899 | 73.22 | 267.34 | 291.53
0.19 | 0.0050552 | 74.51 | 280.02 | 306.58
0.2 | 0.005229 | 75.76 | 292.33 | 321.18
0.21 | 0.0054029 | 77.04 | 304.65 | 336.17
0.22 | 0.0055633 | 78.12 | 316.15 | 350.32
0.23 | 0.005686 | 79.31 | 327.5 | 364.43
0.24 | 0.00589 | 80.49 | 338.6 | 378.44
0.25 | 0.006064 | 81.69 | 349.18 | 392.1
0.26 | 0.006247 | 82.94 | 359.46 | 405.54
0.27 | 0.006462 | 84.27 | 369.47 | 418.7
0.28 | 0.006667 | 85.53 | 379.06 | 431.69
0.29 | 0.006898 | 86.87 | 388.19 | 444.24
0.3 | 0.007102 | 88.07 | 397.08 | 456.75
0.31 | 0.007327 | 89.23 | 405.7 | 468.94
0.32 | 0.007553 | 90.48 | 413.81 | 480.8
0.33 | 0.007769 | 91.64 | 421.71 | 492.42
0.34 | 0.008035 | 92.8 | 429.18 | 503.49
0.35 | 0.008266 | 94 | 436.37 | 514.74
0.36 | 0.008522 | 95.06 | 443.29 | 525.52
0.37 | 0.008749 | 96.09 | 449.73 | 535.8
0.38 | 0.009044 | 97.27 | 455.96 | 545.94
0.39 | 0.009299 | 98.32 | 461.85 | 555.59
0.4 | 0.009605 | 99.39 | 467.62 | 565.43
0.41 | 0.009895 | 100.46 | 472.95 | 574.4
0.42 | 0.010205 | 101.58 | 478.05 | 583.2
0.43 | 0.010537 | 102.7 | 482.95 | 591.8
0.44 | 0.010853 | 103.76 | 487.67 | 600.3
0.45 | 0.011241 | 104.68 | 492.09 | 608.2
0.46 | 0.011624 | 105.91 | 496.32 | 615.9
0.47 | 0.012042 | 106.93 | 500.4 | 623.4
0.48 | 0.012443 | 108.05 | 504.39 | 630.9
0.49 | 0.012883 | 109.21 | 508.1 | 637.7
0.5 | 0.013327 | 110.14 | 511.75 | 644.1
0.51 | 0.013835 | 111.33 | 515.3 | 650.5
0.52 | 0.014344 | 112.52 | 518.67 | 656.8
0.53 | 0.014877 | 113.55 | 522.05 | 662.5
0.54 | 0.015439 | 114.76 | 525.07 | 668.1
0.55 | 0.015974 | 115.85 | 528.22 | 673.4
0.56 | 0.01667 | 117.04 | 531.25 | 678.8
0.57 | 0.017273 | 118.2 | 534.15 | 683.4
0.58 | 0.017963 | 119.39 | 536.96 | 688.2
0.59 | 0.018619 | 120.52 | 539.71 | 692.6
0.6 | 0.019357 | 121.74 | 542.42 | 696.6
0.61 | 0.020044 | 122.96 | 545.02 | 700.4
0.62 | 0.0208 | 124.1 | 547.54 | 704.3
0.63 | 0.021671 | 125.34 | 549.93 | 707.5
0.64 | 0.022438 | 126.45 | 552.33 | 710.7
0.65 | 0.023269 | 127.77 | 554.66 | 713.3
0.66 | 0.024011 | 128.93 | 556.89 | 716.4
0.67 | 0.024986 | 130.15 | 559.08 | 719.2
0.68 | 0.02581 | 131.48 | 561.04 | 721.7
0.69 | 0.026782 | 132.52 | 563.11 | 724
0.7 | 0.027622 | 133.84 | 565.06 | 725.8
0.71 | 0.028627 | 134.96 | 566.9 | 727.9
0.72 | 0.029609 | 136.27 | 568.76 | 729.7
0.73 | 0.03051 | 137.51 | 570.3 | 731.1
0.74 | 0.031557 | 138.64 | 572 | 732.9
0.75 | 0.032574 | 139.95 | 573.6 | 734.3
0.76 | 0.033794 | 141.14 | 575 | 735.4
0.77 | 0.034706 | 142.4 | 576.6 | 736.7
0.78 | 0.036009 | 143.51 | 578.2 | 737.7
0.79 | 0.037111 | 144.85 | 579.4 | 738.7
0.8 | 0.038332 | 146.11 | 581 | 739.9
0.81 | 0.039415 | 147.39 | 582.2 | 740.7
0.82 | 0.040617 | 148.77 | 583.4 | 741.5
0.83 | 0.042039 | 149.89 | 584.8 | 742.7
0.84 | 0.043086 | 151.26 | 586.2 | 743.3
0.85 | 0.044519 | 152.59 | 587 | 743.9
0.86 | 0.045748 | 153.84 | 588.2 | 744.4
0.87 | 0.047217 | 155.18 | 589.4 | 745
0.88 | 0.048495 | 156.47 | 590.6 | 745.7
0.89 | 0.049821 | 157.83 | 591.8 | 746.1
0.9 | 0.051331 | 159.16 | 592.8 | 746.6
0.91 | 0.052636 | 160.56 | 594.2 | 747.1
0.92 | 0.054179 | 161.8 | 595.2 | 747.5
0.93 | 0.055719 | 163.25 | 596.2 | 747.9
0.94 | 0.05717 | 164.63 | 597.4 | 748.5
0.95 | 0.05868 | 166.06 | 598.2 | 748.7
0.96 | 0.06024 | 167.41 | 599.4 | 749.1
0.97 | 0.06202 | 168.74 | 600.5 | 749.6
0.98 | 0.06331 | 170.18 | 601.2 | 749.9
0.99 | 0.06503 | 171.49 | 602.4 | 750.4
1 | 0.06705 | 172.89 | 603.4 | 750.5