## I-V Characteristic (mA-mm)
VDS (V) | VGS = -0.300 V | VGS = 0.100 V | VGS = 0.500 V | VGS = 0.900 V
0 | 2.8207e-05 | -0.5231 | -0.9206 | -6.014
0.01 | 0.0008482 | 7.514 | 14.694 | 10.865
0.02 | 0.0014497 | 14.847 | 30.168 | 27.432
0.03 | 0.001907 | 21.712 | 45.737 | 44.413
0.04 | 0.0022559 | 28.054 | 60.91 | 60.81
0.05 | 0.0025306 | 33.789 | 76.11 | 77.62
0.06 | 0.0027571 | 38.995 | 91.25 | 94.02
0.07 | 0.002943 | 43.73 | 106.41 | 110.24
0.08 | 0.0031137 | 47.817 | 121.04 | 126.41
0.09 | 0.0032621 | 51.516 | 135.64 | 142.54
0.1 | 0.0034035 | 54.802 | 150.5 | 158.69
0.11 | 0.0035427 | 57.66 | 164.67 | 174.36
0.12 | 0.0036732 | 60.19 | 178.56 | 190.26
0.13 | 0.0038155 | 62.48 | 192.75 | 205.97
0.14 | 0.0039288 | 64.51 | 206.27 | 221.12
0.15 | 0.0040679 | 66.36 | 219.78 | 236.68
0.16 | 0.004206 | 67.99 | 232.88 | 251.92
0.17 | 0.0043325 | 69.46 | 245.92 | 266.64
0.18 | 0.0044839 | 70.78 | 258.44 | 281.3
0.19 | 0.0046349 | 72.06 | 270.89 | 296.43
0.2 | 0.0047793 | 73.25 | 283.05 | 310.72
0.21 | 0.004929 | 74.34 | 294.73 | 324.77
0.22 | 0.0050734 | 75.46 | 306.01 | 338.96
0.23 | 0.0052377 | 76.48 | 317.28 | 352.87
0.24 | 0.0053938 | 77.6 | 328.28 | 366.61
0.25 | 0.0055619 | 78.85 | 338.5 | 379.72
0.26 | 0.005693 | 79.89 | 348.47 | 393.14
0.27 | 0.005877 | 81.23 | 358.47 | 406.11
0.28 | 0.006033 | 82.46 | 367.7 | 418.6
0.29 | 0.00625 | 83.68 | 376.78 | 431.34
0.3 | 0.006455 | 84.9 | 385.5 | 443.59
0.31 | 0.006665 | 86.03 | 393.99 | 455.54
0.32 | 0.00685 | 87.21 | 402.01 | 467.14
0.33 | 0.007068 | 88.33 | 409.74 | 479
0.34 | 0.007284 | 89.47 | 417.24 | 490.21
0.35 | 0.007506 | 90.4 | 424.31 | 501.07
0.36 | 0.007761 | 91.54 | 431.06 | 511.72
0.37 | 0.007994 | 92.63 | 437.44 | 522.28
0.38 | 0.008238 | 93.64 | 443.64 | 532.65
0.39 | 0.008481 | 94.74 | 449.5 | 542.28
0.4 | 0.008763 | 95.59 | 455.05 | 551.78
0.41 | 0.009042 | 96.71 | 460.27 | 561.23
0.42 | 0.009335 | 97.67 | 465.35 | 570.3
0.43 | 0.009607 | 98.78 | 470.17 | 578.9
0.44 | 0.009925 | 99.8 | 474.77 | 587.2
0.45 | 0.010253 | 100.82 | 479.08 | 595.6
0.46 | 0.010571 | 101.89 | 483.24 | 603.5
0.47 | 0.010947 | 102.94 | 487.26 | 611
0.48 | 0.011334 | 103.95 | 491.07 | 618.4
0.49 | 0.011757 | 104.98 | 494.72 | 625.7
0.5 | 0.012145 | 106.03 | 498.26 | 632.5
0.51 | 0.012595 | 106.97 | 501.71 | 639.1
0.52 | 0.013085 | 108.17 | 505.03 | 645.3
0.53 | 0.01355 | 109.27 | 508.17 | 651.7
0.54 | 0.014055 | 110.25 | 511.26 | 657.6
0.55 | 0.014619 | 111.36 | 514.24 | 663.3
0.56 | 0.015188 | 112.47 | 517.25 | 668.7
0.57 | 0.015736 | 113.6 | 519.95 | 673.7
0.58 | 0.016357 | 114.8 | 522.75 | 678.6
0.59 | 0.016963 | 115.79 | 525.43 | 683.4
0.6 | 0.017668 | 116.99 | 528.06 | 687.6
0.61 | 0.018261 | 118.12 | 530.61 | 691.6
0.62 | 0.018949 | 119.29 | 533.01 | 695.8
0.63 | 0.019722 | 120.39 | 535.46 | 699.6
0.64 | 0.020388 | 121.58 | 537.84 | 703.2
0.65 | 0.021139 | 122.74 | 540.09 | 706.4
0.66 | 0.021947 | 123.87 | 542.25 | 709.6
0.67 | 0.022701 | 125.11 | 544.34 | 712.3
0.68 | 0.023446 | 126.09 | 546.42 | 715.1
0.69 | 0.024425 | 127.33 | 548.43 | 717.7
0.7 | 0.025229 | 128.54 | 550.38 | 720.1
0.71 | 0.02614 | 129.66 | 552.14 | 722.3
0.72 | 0.026938 | 130.96 | 554 | 724.5
0.73 | 0.027829 | 131.94 | 555.72 | 726.5
0.74 | 0.028803 | 133.21 | 557.44 | 728.3
0.75 | 0.029706 | 134.32 | 559.1 | 729.7
0.76 | 0.030749 | 135.57 | 560.58 | 731.5
0.77 | 0.031834 | 136.79 | 562.19 | 732.9
0.78 | 0.032808 | 137.85 | 563.64 | 734.1
0.79 | 0.033643 | 139.12 | 565.06 | 735.2
0.8 | 0.034898 | 140.29 | 566.49 | 736.3
0.81 | 0.035976 | 141.54 | 567.77 | 737.9
0.82 | 0.037036 | 142.62 | 569.06 | 738.5
0.83 | 0.038187 | 143.94 | 570.1 | 739.7
0.84 | 0.03923 | 145.19 | 571.6 | 740.7
0.85 | 0.040515 | 146.4 | 572.7 | 741.2
0.86 | 0.041641 | 147.73 | 573.8 | 742.1
0.87 | 0.042912 | 148.85 | 575 | 742.9
0.88 | 0.044214 | 150.26 | 575.9 | 743.7
0.89 | 0.045581 | 151.51 | 577.1 | 744.3
0.9 | 0.046622 | 152.72 | 578.2 | 744.9
0.91 | 0.048077 | 154.16 | 579.6 | 745.2
0.92 | 0.049342 | 155.28 | 580.2 | 746.1
0.93 | 0.050928 | 156.71 | 581.4 | 746.5
0.94 | 0.052136 | 158.05 | 582.3 | 747.3
0.95 | 0.053607 | 159.31 | 583.7 | 747.5
0.96 | 0.055201 | 160.63 | 584.6 | 747.9
0.97 | 0.056326 | 161.92 | 586 | 748.3
0.98 | 0.058 | 163.25 | 586.6 | 748.9
0.99 | 0.05921 | 164.6 | 588 | 749.1
1 | 0.06077 | 165.9 | 588.8 | 749.5