## I-V Characteristic (mA-mm)
VDS (V) | VGS = -0.300 V | VGS = 0.100 V | VGS = 0.500 V | VGS = 0.900 V
0 | 3.6557e-05 | -0.48609 | -0.7791 | -5.515
0.01 | 0.0008304 | 7.756 | 15.404 | 11.915
0.02 | 0.0014161 | 15.21 | 31.591 | 29.42
0.03 | 0.0018578 | 22.247 | 47.8 | 46.855
0.04 | 0.0022002 | 28.791 | 63.99 | 64.59
0.05 | 0.0024635 | 34.628 | 79.95 | 81.8
0.06 | 0.0026876 | 39.956 | 95.31 | 98.59
0.07 | 0.0028626 | 44.777 | 111.52 | 116.21
0.08 | 0.00303 | 49.014 | 127.01 | 133.21
0.09 | 0.0031722 | 52.741 | 141.97 | 149.67
0.1 | 0.00331 | 56.096 | 157.07 | 166.42
0.11 | 0.0034492 | 59.02 | 172.43 | 183.34
0.12 | 0.0035752 | 61.71 | 187.12 | 199.89
0.13 | 0.0037117 | 63.97 | 201.24 | 215.7
0.14 | 0.0038314 | 66.06 | 215.55 | 231.99
0.15 | 0.0039634 | 67.91 | 229.77 | 248.16
0.16 | 0.0041011 | 69.62 | 243.26 | 263.67
0.17 | 0.0042162 | 71.11 | 256.55 | 279.16
0.18 | 0.004366 | 72.46 | 269.84 | 294.71
0.19 | 0.0045043 | 73.82 | 282.56 | 309.92
0.2 | 0.0046558 | 75.02 | 294.81 | 324.58
0.21 | 0.004798 | 76.16 | 307.17 | 339.63
0.22 | 0.0049542 | 77.28 | 318.98 | 354.1
0.23 | 0.0051193 | 78.4 | 330.22 | 368.13
0.24 | 0.0052648 | 79.61 | 341.23 | 382.11
0.25 | 0.0054246 | 80.83 | 352.03 | 395.93
0.26 | 0.0055919 | 82.06 | 362.34 | 409.74
0.27 | 0.005638 | 83.29 | 372.18 | 422.69
0.28 | 0.005822 | 84.64 | 381.94 | 435.75
0.29 | 0.006008 | 85.91 | 391.17 | 448.7
0.3 | 0.006222 | 87.15 | 399.86 | 460.79
0.31 | 0.006416 | 88.46 | 408.52 | 473.14
0.32 | 0.006633 | 89.46 | 416.81 | 485.14
0.33 | 0.006861 | 90.64 | 424.62 | 496.84
0.34 | 0.007078 | 91.76 | 432.04 | 507.92
0.35 | 0.007291 | 92.88 | 439.22 | 519.03
0.36 | 0.007526 | 94.02 | 446.23 | 529.99
0.37 | 0.007756 | 95.13 | 452.7 | 540.38
0.38 | 0.00802 | 96.15 | 458.83 | 550.27
0.39 | 0.008251 | 97.21 | 464.75 | 559.95
0.4 | 0.008531 | 98.31 | 470.56 | 569.95
0.41 | 0.008797 | 99.25 | 475.93 | 578.6
0.42 | 0.009051 | 100.42 | 480.96 | 587.4
0.43 | 0.009369 | 101.46 | 485.84 | 596.2
0.44 | 0.009678 | 102.58 | 490.6 | 604.8
0.45 | 0.010019 | 103.67 | 495.05 | 612.6
0.46 | 0.010322 | 104.66 | 499.22 | 619.9
0.47 | 0.010703 | 105.62 | 503.35 | 627.7
0.48 | 0.011078 | 106.85 | 507.37 | 634.8
0.49 | 0.011471 | 107.95 | 511.08 | 641.7
0.5 | 0.011884 | 109.08 | 514.73 | 648.1
0.51 | 0.012301 | 110.11 | 518.19 | 654.5
0.52 | 0.012785 | 111.34 | 521.6 | 660.5
0.53 | 0.013201 | 112.41 | 525.03 | 666.5
0.54 | 0.013728 | 113.56 | 528.09 | 671.7
0.55 | 0.014258 | 114.6 | 531.19 | 676.8
0.56 | 0.014851 | 115.77 | 534.21 | 682
0.57 | 0.015365 | 116.95 | 537.16 | 687
0.58 | 0.015949 | 118.19 | 540.04 | 690.9
0.59 | 0.01657 | 119.35 | 542.7 | 695.5
0.6 | 0.017217 | 120.39 | 545.41 | 699.4
0.61 | 0.017803 | 121.68 | 548.04 | 703.4
0.62 | 0.018546 | 122.87 | 550.58 | 706.8
0.63 | 0.019226 | 124.03 | 552.9 | 710
0.64 | 0.019941 | 125.35 | 555.36 | 713.2
0.65 | 0.020744 | 126.43 | 557.61 | 716
0.66 | 0.021445 | 127.75 | 559.85 | 718.8
0.67 | 0.022257 | 128.93 | 562.03 | 721.2
0.68 | 0.022998 | 130.17 | 563.94 | 723.4
0.69 | 0.023854 | 131.28 | 566.06 | 725.7
0.7 | 0.024753 | 132.56 | 567.94 | 727.7
0.71 | 0.025463 | 133.77 | 569.83 | 729.3
0.72 | 0.026414 | 134.96 | 571.4 | 731.3
0.73 | 0.027332 | 136.27 | 573.2 | 732.4
0.74 | 0.028274 | 137.33 | 575 | 733.9
0.75 | 0.029072 | 138.67 | 576.2 | 735.4
0.76 | 0.030219 | 139.93 | 578.2 | 736.7
0.77 | 0.031136 | 141.08 | 579.1 | 737.9
0.78 | 0.032161 | 142.44 | 581 | 738.7
0.79 | 0.033171 | 143.57 | 582.2 | 739.8
0.8 | 0.034264 | 144.9 | 583.4 | 740.9
0.81 | 0.035326 | 146.18 | 585 | 741.5
0.82 | 0.036362 | 147.41 | 586.4 | 742
0.83 | 0.037501 | 148.78 | 587.6 | 742.9
0.84 | 0.038771 | 150 | 588.6 | 743.7
0.85 | 0.039846 | 151.38 | 589.8 | 744.1
0.86 | 0.040922 | 152.64 | 591 | 744.7
0.87 | 0.042237 | 154.02 | 592.2 | 745.2
0.88 | 0.043414 | 155.24 | 593.4 | 745.9
0.89 | 0.044746 | 156.59 | 594.4 | 746.3
0.9 | 0.045971 | 158.03 | 595.8 | 746.7
0.91 | 0.047277 | 159.37 | 596.8 | 747.5
0.92 | 0.048625 | 160.79 | 597.8 | 747.7
0.93 | 0.049778 | 161.95 | 598.8 | 747.6
0.94 | 0.051283 | 163.45 | 599.7 | 748.3
0.95 | 0.052723 | 164.81 | 601 | 748.9
0.96 | 0.054178 | 166.14 | 602.2 | 749.1
0.97 | 0.055522 | 167.62 | 603 | 749.5
0.98 | 0.05705 | 168.9 | 603.9 | 749.7
0.99 | 0.05838 | 170.3 | 605.1 | 750
1 | 0.06 | 171.68 | 606 | 750.3