## I-V Characteristic (mA-mm)
VDS (V) | VGS = -0.300 V | VGS = 0.100 V | VGS = 0.500 V | VGS = 0.900 V
0 | 3.2375e-05 | -0.44235 | -0.9954 | -5.789
0.01 | 0.0008292 | 7.708 | 15.604 | 12.115
0.02 | 0.0014028 | 15.335 | 32.177 | 29.687
0.03 | 0.0018368 | 22.383 | 48.351 | 47.653
0.04 | 0.0021769 | 28.87 | 64.82 | 65.38
0.05 | 0.0024413 | 34.769 | 80.75 | 83.06
0.06 | 0.0026535 | 40.049 | 96.77 | 100.06
0.07 | 0.0028389 | 44.832 | 112.94 | 117.67
0.08 | 0.0029924 | 49.131 | 128.33 | 134.96
0.09 | 0.0031404 | 52.94 | 143.94 | 151.61
0.1 | 0.0032717 | 56.232 | 159.43 | 168.87
0.11 | 0.0033971 | 59.17 | 174.51 | 185.83
0.12 | 0.0035365 | 61.73 | 189.17 | 202.22
0.13 | 0.0036543 | 64.12 | 203.68 | 218.51
0.14 | 0.003789 | 66.26 | 218.57 | 235.21
0.15 | 0.0039082 | 68.07 | 232.46 | 251.37
0.16 | 0.0040431 | 69.75 | 245.99 | 266.96
0.17 | 0.0041756 | 71.24 | 259.75 | 282.72
0.18 | 0.0042997 | 72.65 | 272.89 | 298.38
0.19 | 0.0044538 | 73.88 | 285.75 | 313.85
0.2 | 0.0045844 | 75.14 | 298.39 | 328.6
0.21 | 0.0047332 | 76.27 | 310.68 | 343.61
0.22 | 0.0048914 | 77.38 | 322.36 | 358.26
0.23 | 0.0050457 | 78.52 | 333.93 | 372.36
0.24 | 0.0052159 | 79.64 | 345.22 | 386.73
0.25 | 0.0053572 | 80.93 | 355.91 | 400.6
0.26 | 0.0055331 | 82.2 | 366.07 | 414.05
0.27 | 0.0056956 | 83.54 | 376.19 | 427.33
0.28 | 0.005731 | 84.86 | 386.09 | 440.6
0.29 | 0.005925 | 86.01 | 395.15 | 453.5
0.3 | 0.006126 | 87.35 | 403.87 | 465.63
0.31 | 0.006328 | 88.6 | 412.76 | 478.04
0.32 | 0.006519 | 89.68 | 420.83 | 490.05
0.33 | 0.00674 | 90.96 | 428.74 | 501.91
0.34 | 0.006963 | 92.02 | 436.19 | 512.89
0.35 | 0.007198 | 93.14 | 443.49 | 523.99
0.36 | 0.007401 | 94.28 | 450.41 | 534.95
0.37 | 0.007645 | 95.39 | 456.92 | 545.26
0.38 | 0.007889 | 96.42 | 463.04 | 555.36
0.39 | 0.008131 | 97.47 | 469.1 | 564.99
0.4 | 0.008379 | 98.64 | 474.83 | 574.8
0.41 | 0.008672 | 99.62 | 480.19 | 584
0.42 | 0.00894 | 100.88 | 485.23 | 592.6
0.43 | 0.009205 | 101.68 | 490.22 | 600.7
0.44 | 0.009556 | 102.98 | 494.96 | 609.5
0.45 | 0.009885 | 103.96 | 499.4 | 617.4
0.46 | 0.010226 | 105.1 | 503.61 | 624.7
0.47 | 0.010549 | 106.17 | 507.73 | 632.1
0.48 | 0.010922 | 107.21 | 511.74 | 639
0.49 | 0.01129 | 108.38 | 515.51 | 646
0.5 | 0.011681 | 109.53 | 519.11 | 652.3
0.51 | 0.01212 | 110.6 | 522.67 | 658.5
0.52 | 0.012583 | 111.64 | 526.15 | 664.5
0.53 | 0.013057 | 112.84 | 529.49 | 670.1
0.54 | 0.013531 | 114.02 | 532.63 | 675.6
0.55 | 0.014075 | 115.09 | 535.77 | 680.8
0.56 | 0.014625 | 116.32 | 538.77 | 685.6
0.57 | 0.015127 | 117.39 | 541.76 | 690.2
0.58 | 0.015723 | 118.64 | 544.54 | 694.6
0.59 | 0.016339 | 119.81 | 547.32 | 698.8
0.6 | 0.016947 | 121 | 550.09 | 702.7
0.61 | 0.017533 | 122.32 | 552.63 | 706.1
0.62 | 0.018266 | 123.38 | 555.19 | 709.6
0.63 | 0.018932 | 124.66 | 557.6 | 712.8
0.64 | 0.019594 | 125.85 | 559.94 | 715.7
0.65 | 0.020269 | 127.13 | 562.32 | 718.8
0.66 | 0.021093 | 128.34 | 564.46 | 721.3
0.67 | 0.021819 | 129.45 | 566.62 | 723.6
0.68 | 0.022677 | 130.73 | 568.69 | 725.7
0.69 | 0.023419 | 131.96 | 570.3 | 727.7
0.7 | 0.024267 | 133.2 | 572.4 | 729.7
0.71 | 0.025086 | 134.35 | 574.4 | 731.5
0.72 | 0.025944 | 135.64 | 575.8 | 733.1
0.73 | 0.026851 | 136.87 | 578 | 734.5
0.74 | 0.027763 | 138.11 | 579.6 | 735.5
0.75 | 0.028766 | 139.4 | 581.2 | 736.7
0.76 | 0.029653 | 140.44 | 582.3 | 738.1
0.77 | 0.030588 | 141.82 | 583.8 | 738.8
0.78 | 0.031574 | 143.12 | 585.3 | 739.9
0.79 | 0.032514 | 144.34 | 586.6 | 740.7
0.8 | 0.033634 | 145.59 | 588.2 | 741.7
0.81 | 0.034711 | 146.85 | 589.6 | 742.5
0.82 | 0.035831 | 148.15 | 590.6 | 743.1
0.83 | 0.036771 | 149.49 | 592 | 743.9
0.84 | 0.037973 | 150.77 | 593.6 | 744.7
0.85 | 0.039081 | 151.98 | 594.2 | 745
0.86 | 0.040323 | 153.37 | 595.8 | 745.7
0.87 | 0.041499 | 154.76 | 596.8 | 746.1
0.88 | 0.042486 | 156.07 | 597.8 | 746.6
0.89 | 0.043788 | 157.49 | 599 | 747.1
0.9 | 0.045012 | 158.68 | 600.3 | 747.3
0.91 | 0.046383 | 160.15 | 600.8 | 747.5
0.92 | 0.047722 | 161.54 | 602.2 | 748.2
0.93 | 0.049051 | 162.94 | 603 | 748.3
0.94 | 0.0503 | 164.37 | 604.2 | 748.9
0.95 | 0.051602 | 165.66 | 605.5 | 749.1
0.96 | 0.053055 | 167.05 | 606.2 | 749.3
0.97 | 0.054442 | 168.44 | 607.1 | 749.6
0.98 | 0.05595 | 169.84 | 608.6 | 749.9
0.99 | 0.05735 | 171.25 | 609.5 | 750.1
1 | 0.05872 | 172.64 | 610.5 | 750.4