## I-V Characteristic (mA-mm)
VDS (V) | VGS = -0.300 V | VGS = 0.100 V | VGS = 0.500 V | VGS = 0.900 V
0 | 3.445e-05 | -0.51043 | -0.9014 | -5.958
0.01 | 0.000852 | 7.573 | 14.989 | 11.292
0.02 | 0.0014492 | 14.976 | 30.685 | 28.198
0.03 | 0.0018971 | 21.88 | 46.484 | 45.3
0.04 | 0.0022503 | 28.299 | 61.91 | 62.14
0.05 | 0.0025212 | 34.091 | 77.8 | 79.16
0.06 | 0.0027398 | 39.273 | 93 | 95.75
0.07 | 0.002926 | 43.999 | 108.13 | 112.6
0.08 | 0.0030903 | 48.207 | 123.22 | 128.89
0.09 | 0.0032505 | 51.914 | 138.39 | 145.38
0.1 | 0.0033901 | 55.192 | 153.02 | 161.82
0.11 | 0.003527 | 58.01 | 167.58 | 178.07
0.12 | 0.0036522 | 60.61 | 182.1 | 193.84
0.13 | 0.0037832 | 62.91 | 196.25 | 209.83
0.14 | 0.003918 | 64.97 | 210.02 | 225.8
0.15 | 0.0040409 | 66.8 | 223.66 | 241.11
0.16 | 0.0041796 | 68.36 | 237.16 | 256.5
0.17 | 0.0043136 | 69.89 | 250.17 | 271.82
0.18 | 0.0044556 | 71.23 | 262.67 | 286.48
0.19 | 0.0046045 | 72.51 | 275.83 | 301.7
0.2 | 0.0047499 | 73.77 | 287.82 | 316.35
0.21 | 0.0049186 | 74.72 | 299.54 | 330.69
0.22 | 0.0050532 | 75.96 | 311.2 | 344.77
0.23 | 0.0052228 | 77.06 | 322.57 | 358.8
0.24 | 0.0053835 | 78.12 | 333.36 | 372.81
0.25 | 0.0055345 | 79.28 | 343.8 | 386.23
0.26 | 0.005654 | 80.43 | 354.09 | 399.38
0.27 | 0.00586 | 81.78 | 364 | 412.74
0.28 | 0.006055 | 83.03 | 373.39 | 425.67
0.29 | 0.006247 | 84.31 | 382.5 | 437.97
0.3 | 0.006426 | 85.37 | 391.34 | 450.44
0.31 | 0.006632 | 86.65 | 399.77 | 462.65
0.32 | 0.006853 | 87.81 | 407.75 | 474.25
0.33 | 0.007058 | 88.95 | 415.77 | 485.99
0.34 | 0.00728 | 90.04 | 423.18 | 497.31
0.35 | 0.007506 | 91.04 | 430.16 | 508.18
0.36 | 0.007748 | 92.26 | 436.96 | 518.93
0.37 | 0.007957 | 93.28 | 443.47 | 529.17
0.38 | 0.008209 | 94.37 | 449.65 | 539.54
0.39 | 0.008467 | 95.38 | 455.48 | 549.28
0.4 | 0.008742 | 96.39 | 461.06 | 558.84
0.41 | 0.009008 | 97.48 | 466.34 | 568.06
0.42 | 0.009287 | 98.55 | 471.45 | 577
0.43 | 0.009568 | 99.52 | 476.28 | 585.5
0.44 | 0.009857 | 100.62 | 480.88 | 594
0.45 | 0.010203 | 101.58 | 485.24 | 602.2
0.46 | 0.010539 | 102.62 | 489.5 | 610
0.47 | 0.010926 | 103.7 | 493.44 | 617.4
0.48 | 0.011235 | 104.8 | 497.33 | 624.9
0.49 | 0.011665 | 105.67 | 501.06 | 631.7
0.5 | 0.012059 | 106.85 | 504.64 | 638.7
0.51 | 0.012532 | 107.97 | 508.13 | 644.9
0.52 | 0.012975 | 109.02 | 511.45 | 651.3
0.53 | 0.013475 | 110.18 | 514.68 | 657.2
0.54 | 0.013988 | 111.18 | 517.84 | 663
0.55 | 0.0145 | 112.35 | 520.82 | 668.3
0.56 | 0.015015 | 113.45 | 523.84 | 673.7
0.57 | 0.015584 | 114.6 | 526.69 | 678.4
0.58 | 0.01625 | 115.67 | 529.53 | 683.8
0.59 | 0.016756 | 116.85 | 532.23 | 687.6
0.6 | 0.017452 | 117.96 | 534.96 | 692
0.61 | 0.018129 | 119.19 | 537.36 | 696.2
0.62 | 0.018826 | 120.4 | 539.97 | 699.7
0.63 | 0.019459 | 121.38 | 542.42 | 703.3
0.64 | 0.020217 | 122.66 | 544.82 | 706.8
0.65 | 0.020953 | 123.87 | 547.13 | 709.8
0.66 | 0.02162 | 125.02 | 549.17 | 712.8
0.67 | 0.022472 | 126.29 | 551.42 | 715.7
0.68 | 0.023277 | 127.25 | 553.48 | 718.1
0.69 | 0.024129 | 128.51 | 555.51 | 720.4
0.7 | 0.024919 | 129.69 | 557.44 | 722.4
0.71 | 0.025697 | 130.96 | 559.24 | 724.9
0.72 | 0.0266 | 132.12 | 561.15 | 726.5
0.73 | 0.027529 | 133.28 | 562.83 | 728.1
0.74 | 0.028372 | 134.53 | 564.54 | 729.9
0.75 | 0.029379 | 135.73 | 566.06 | 731.3
0.76 | 0.030364 | 136.91 | 567.75 | 732.9
0.77 | 0.031278 | 138.01 | 569.17 | 734.3
0.78 | 0.032293 | 139.31 | 570.3 | 735.5
0.79 | 0.033299 | 140.54 | 572 | 736.5
0.8 | 0.034492 | 141.74 | 573.3 | 737.9
0.81 | 0.035436 | 143.12 | 574.6 | 738.7
0.82 | 0.036554 | 144.14 | 575.8 | 739.5
0.83 | 0.037686 | 145.49 | 577 | 740.5
0.84 | 0.038744 | 146.77 | 578.2 | 741.1
0.85 | 0.039935 | 147.97 | 579.6 | 741.9
0.86 | 0.041135 | 149.39 | 581 | 742.5
0.87 | 0.042458 | 150.49 | 581.8 | 743.1
0.88 | 0.043504 | 151.96 | 583 | 744.1
0.89 | 0.044813 | 153.2 | 584.2 | 744.3
0.9 | 0.045992 | 154.54 | 585.4 | 745
0.91 | 0.047304 | 155.82 | 586.4 | 745.7
0.92 | 0.048614 | 157.13 | 587.4 | 745.9
0.93 | 0.049873 | 158.51 | 588.5 | 746.6
0.94 | 0.051465 | 159.84 | 589.4 | 746.9
0.95 | 0.052489 | 161.22 | 590.8 | 747.5
0.96 | 0.054223 | 162.43 | 591.4 | 747.7
0.97 | 0.055599 | 163.79 | 592.8 | 748
0.98 | 0.05699 | 165.21 | 594 | 748.3
0.99 | 0.05812 | 166.6 | 594.9 | 748.7
1 | 0.06006 | 168.04 | 596.2 | 749.1