## I-V Characteristic (mA-mm)
VDS (V) | VGS = -0.300 V | VGS = 0.100 V | VGS = 0.500 V | VGS = 0.900 V
0 | 3.0739e-05 | -0.3786 | -0.9507 | -5.994
0.01 | 0.0008468 | 7.535 | 14.823 | 11.039
0.02 | 0.001447 | 14.959 | 30.456 | 27.729
0.03 | 0.0018944 | 21.784 | 46.232 | 44.989
0.04 | 0.0022397 | 28.28 | 61.63 | 61.52
0.05 | 0.0025168 | 33.977 | 76.96 | 78.6
0.06 | 0.0027348 | 39.177 | 92.16 | 95
0.07 | 0.002925 | 43.916 | 107.53 | 111.52
0.08 | 0.0030883 | 48.109 | 122.32 | 127.85
0.09 | 0.0032318 | 51.788 | 137.08 | 144.06
0.1 | 0.0033821 | 55.071 | 152.04 | 160.52
0.11 | 0.0035102 | 57.89 | 166.43 | 176.31
0.12 | 0.003647 | 60.47 | 180.49 | 192.33
0.13 | 0.0037829 | 62.78 | 194.61 | 208.13
0.14 | 0.0039151 | 64.8 | 208.25 | 223.68
0.15 | 0.0040513 | 66.59 | 222.04 | 239.19
0.16 | 0.0041743 | 68.25 | 235.12 | 254.53
0.17 | 0.0043206 | 69.73 | 248.24 | 269.57
0.18 | 0.0044556 | 71.08 | 260.95 | 284.31
0.19 | 0.0045819 | 72.35 | 273.43 | 299.5
0.2 | 0.0047346 | 73.49 | 285.66 | 313.97
0.21 | 0.004888 | 74.66 | 297.49 | 328.17
0.22 | 0.0050582 | 75.78 | 308.84 | 342.3
0.23 | 0.0052041 | 76.83 | 320.1 | 356.29
0.24 | 0.0053703 | 77.97 | 331.06 | 370.31
0.25 | 0.0055451 | 79.08 | 341.46 | 383.48
0.26 | 0.0056899 | 80.34 | 351.5 | 396.8
0.27 | 0.00575 | 81.53 | 361.39 | 409.98
0.28 | 0.005952 | 82.84 | 370.74 | 422.62
0.29 | 0.006139 | 84 | 379.88 | 435.31
0.3 | 0.00633 | 85.17 | 388.52 | 447.59
0.31 | 0.006569 | 86.33 | 397.02 | 459.73
0.32 | 0.006777 | 87.55 | 405.08 | 471.34
0.33 | 0.007005 | 88.72 | 412.79 | 483.18
0.34 | 0.007217 | 89.69 | 420.19 | 494.4
0.35 | 0.007445 | 90.86 | 427.32 | 505.43
0.36 | 0.007696 | 91.94 | 434.12 | 516.08
0.37 | 0.007899 | 92.94 | 440.45 | 526.44
0.38 | 0.008185 | 94.08 | 446.59 | 536.91
0.39 | 0.00843 | 94.94 | 452.4 | 546.62
0.4 | 0.008712 | 96.05 | 458.01 | 556.16
0.41 | 0.008932 | 97.13 | 463.27 | 565.55
0.42 | 0.009252 | 98.11 | 468.29 | 574.6
0.43 | 0.009546 | 99.19 | 473.06 | 583.2
0.44 | 0.009854 | 100.15 | 477.69 | 591.6
0.45 | 0.01017 | 101.24 | 482.07 | 599.9
0.46 | 0.010507 | 102.24 | 486.19 | 607.6
0.47 | 0.010884 | 103.27 | 490.26 | 615.3
0.48 | 0.011211 | 104.27 | 494.08 | 622.6
0.49 | 0.011662 | 105.39 | 497.8 | 629.4
0.5 | 0.012093 | 106.53 | 501.3 | 636.5
0.51 | 0.01255 | 107.45 | 504.74 | 643.1
0.52 | 0.012971 | 108.75 | 508.08 | 649.4
0.53 | 0.013492 | 109.58 | 511.29 | 655.4
0.54 | 0.013964 | 110.78 | 514.42 | 661.4
0.55 | 0.014494 | 111.81 | 517.44 | 666.9
0.56 | 0.015063 | 112.96 | 520.44 | 672.4
0.57 | 0.01564 | 114.13 | 523.23 | 677.2
0.58 | 0.01628 | 115.14 | 526.02 | 681.9
0.59 | 0.016783 | 116.28 | 528.8 | 687
0.6 | 0.017515 | 117.43 | 531.41 | 691
0.61 | 0.018146 | 118.66 | 534.07 | 695.2
0.62 | 0.01888 | 119.79 | 536.45 | 699
0.63 | 0.01954 | 120.9 | 538.95 | 702.9
0.64 | 0.020238 | 122.16 | 541.35 | 706.1
0.65 | 0.021053 | 123.3 | 543.62 | 709.3
0.66 | 0.021719 | 124.47 | 545.86 | 712.4
0.67 | 0.022519 | 125.45 | 547.97 | 715.3
0.68 | 0.023377 | 126.77 | 550.11 | 718
0.69 | 0.024226 | 127.93 | 552.1 | 720.5
0.7 | 0.024937 | 129.06 | 554.01 | 722.8
0.71 | 0.025902 | 130.39 | 555.81 | 725.1
0.72 | 0.02676 | 131.4 | 557.72 | 726.9
0.73 | 0.027694 | 132.6 | 559.45 | 728.7
0.74 | 0.028649 | 133.85 | 561.1 | 730.7
0.75 | 0.029623 | 135.04 | 562.83 | 732
0.76 | 0.030605 | 136.25 | 564.25 | 733.5
0.77 | 0.031418 | 137.43 | 565.9 | 734.9
0.78 | 0.032608 | 138.6 | 567.34 | 736.3
0.79 | 0.033687 | 139.83 | 568.73 | 737.7
0.8 | 0.034744 | 141.06 | 570 | 738.6
0.81 | 0.035756 | 142.2 | 571.3 | 739.5
0.82 | 0.036832 | 143.55 | 572.7 | 740.7
0.83 | 0.038019 | 144.75 | 573.8 | 741.5
0.84 | 0.039197 | 145.99 | 575.2 | 742.3
0.85 | 0.040227 | 147.34 | 576.2 | 743.4
0.86 | 0.04154 | 148.42 | 577.6 | 744.1
0.87 | 0.042783 | 149.85 | 578.6 | 744.7
0.88 | 0.043727 | 151.1 | 579.7 | 745.2
0.89 | 0.045257 | 152.36 | 581 | 745.9
0.9 | 0.046633 | 153.65 | 582.1 | 746.6
0.91 | 0.048017 | 154.97 | 583.2 | 747.1
0.92 | 0.049285 | 156.29 | 584.4 | 747.5
0.93 | 0.050555 | 157.66 | 585.3 | 748.3
0.94 | 0.051881 | 159 | 586.6 | 748.4
0.95 | 0.053289 | 160.16 | 587.6 | 749.1
0.96 | 0.054647 | 161.62 | 588.6 | 749.5
0.97 | 0.056248 | 162.92 | 589.2 | 750
0.98 | 0.05774 | 164.25 | 590.6 | 750.3
0.99 | 0.0592 | 165.61 | 591.6 | 750.5
1 | 0.06105 | 166.85 | 592.6 | 751