## I-V Characteristic (mA-mm)
VDS (V) | VGS = -0.300 V | VGS = 0.100 V | VGS = 0.500 V | VGS = 0.900 V
0 | 3.127e-05 | -0.38534 | -0.8981 | -5.895
0.01 | 0.0008067 | 7.516 | 15.109 | 11.273
0.02 | 0.0013765 | 15.013 | 30.727 | 28.348
0.03 | 0.0018033 | 21.895 | 46.796 | 45.75
0.04 | 0.0021313 | 28.307 | 62.31 | 62.67
0.05 | 0.00239 | 34.071 | 78.17 | 79.68
0.06 | 0.0026049 | 39.29 | 93.52 | 96.19
0.07 | 0.0027825 | 44.008 | 108.85 | 113.22
0.08 | 0.0029404 | 48.18 | 123.92 | 129.83
0.09 | 0.0030842 | 51.924 | 138.78 | 146.03
0.1 | 0.0032111 | 55.179 | 153.88 | 162.76
0.11 | 0.0033414 | 57.98 | 168.36 | 179.02
0.12 | 0.0034555 | 60.63 | 182.69 | 194.99
0.13 | 0.0035813 | 62.85 | 197.03 | 210.91
0.14 | 0.0037043 | 64.9 | 210.96 | 226.6
0.15 | 0.0038238 | 66.68 | 224.67 | 242.65
0.16 | 0.003953 | 68.36 | 238.11 | 257.84
0.17 | 0.00408 | 69.81 | 251.31 | 273.05
0.18 | 0.004221 | 71.11 | 264.05 | 288.22
0.19 | 0.0043509 | 72.51 | 276.82 | 303.32
0.2 | 0.0044951 | 73.54 | 289.08 | 317.85
0.21 | 0.0046353 | 74.69 | 300.97 | 332.5
0.22 | 0.0047725 | 75.82 | 312.48 | 346.64
0.23 | 0.0049463 | 76.84 | 323.75 | 360.78
0.24 | 0.0050929 | 78.04 | 334.89 | 374.85
0.25 | 0.005253 | 79.11 | 345.26 | 388.47
0.26 | 0.0054122 | 80.35 | 355.42 | 401.63
0.27 | 0.0055806 | 81.62 | 365.45 | 414.81
0.28 | 0.005676 | 82.83 | 374.77 | 427.72
0.29 | 0.005874 | 84.02 | 383.95 | 440.52
0.3 | 0.006064 | 85.31 | 392.77 | 452.66
0.31 | 0.006255 | 86.45 | 401.35 | 465
0.32 | 0.006452 | 87.61 | 409.31 | 476.88
0.33 | 0.006622 | 88.74 | 417.17 | 488.5
0.34 | 0.006854 | 89.76 | 424.63 | 499.79
0.35 | 0.007065 | 90.82 | 431.77 | 510.82
0.36 | 0.007321 | 92 | 438.53 | 521.71
0.37 | 0.007523 | 92.96 | 444.93 | 532.12
0.38 | 0.00776 | 94.14 | 451.14 | 542.35
0.39 | 0.00799 | 95.06 | 457.04 | 552.19
0.4 | 0.008236 | 96.17 | 462.64 | 561.92
0.41 | 0.008501 | 97.27 | 467.94 | 571.2
0.42 | 0.008775 | 98.31 | 473 | 580
0.43 | 0.009062 | 99.21 | 477.87 | 588.6
0.44 | 0.009338 | 100.3 | 482.5 | 597.2
0.45 | 0.009653 | 101.34 | 486.87 | 605.3
0.46 | 0.009962 | 102.4 | 491.07 | 613.3
0.47 | 0.010314 | 103.43 | 495.15 | 620.6
0.48 | 0.010676 | 104.34 | 499.04 | 628.1
0.49 | 0.011021 | 105.5 | 502.71 | 635.1
0.5 | 0.01142 | 106.6 | 506.34 | 641.9
0.51 | 0.011816 | 107.63 | 509.84 | 648.3
0.52 | 0.012302 | 108.83 | 513.19 | 654.6
0.53 | 0.012758 | 109.73 | 516.39 | 660.3
0.54 | 0.01325 | 110.91 | 519.56 | 666.2
0.55 | 0.013693 | 112.04 | 522.66 | 671.6
0.56 | 0.014284 | 113.16 | 525.7 | 676.8
0.57 | 0.014808 | 114.35 | 528.46 | 682
0.58 | 0.015446 | 115.34 | 531.3 | 686.8
0.59 | 0.015984 | 116.55 | 534 | 690.9
0.6 | 0.016551 | 117.69 | 536.75 | 695.2
0.61 | 0.017161 | 118.84 | 539.3 | 699.3
0.62 | 0.01775 | 119.88 | 541.83 | 703
0.63 | 0.018445 | 121.12 | 544.21 | 706.6
0.64 | 0.019204 | 122.32 | 546.67 | 709.9
0.65 | 0.019921 | 123.5 | 548.94 | 713
0.66 | 0.020556 | 124.73 | 551.07 | 716
0.67 | 0.021279 | 125.77 | 553.24 | 718.7
0.68 | 0.022033 | 126.97 | 555.36 | 721.3
0.69 | 0.022855 | 128.25 | 557.38 | 723.6
0.7 | 0.023652 | 129.41 | 559.37 | 725.5
0.71 | 0.024512 | 130.64 | 561.07 | 728.1
0.72 | 0.025324 | 131.76 | 562.98 | 729.7
0.73 | 0.026107 | 132.96 | 564.73 | 731.5
0.74 | 0.026998 | 134.17 | 566.38 | 732.9
0.75 | 0.027965 | 135.38 | 568.03 | 734.5
0.76 | 0.028835 | 136.45 | 569.57 | 735.6
0.77 | 0.029832 | 137.71 | 571.2 | 737.3
0.78 | 0.030673 | 138.95 | 572.3 | 738.3
0.79 | 0.031667 | 140.17 | 573.6 | 739.3
0.8 | 0.032681 | 141.4 | 575.2 | 740.3
0.81 | 0.033752 | 142.5 | 576.6 | 741.2
0.82 | 0.034803 | 143.78 | 578 | 742
0.83 | 0.035831 | 145.1 | 579 | 743.1
0.84 | 0.036974 | 146.37 | 580.2 | 744.1
0.85 | 0.038033 | 147.71 | 581.6 | 744.4
0.86 | 0.039141 | 148.74 | 582.6 | 745.3
0.87 | 0.040428 | 150.11 | 583.4 | 745.9
0.88 | 0.041488 | 151.42 | 585 | 746.7
0.89 | 0.042676 | 152.82 | 586 | 747.1
0.9 | 0.043996 | 153.98 | 587.2 | 747.5
0.91 | 0.045104 | 155.28 | 588.2 | 748.2
0.92 | 0.046421 | 156.61 | 589.2 | 748.4
0.93 | 0.047691 | 157.93 | 590.4 | 749
0.94 | 0.049061 | 159.31 | 591.4 | 749.1
0.95 | 0.050245 | 160.51 | 592.2 | 749.7
0.96 | 0.051744 | 161.91 | 593.4 | 750.3
0.97 | 0.052968 | 163.25 | 594.3 | 750.5
0.98 | 0.054459 | 164.55 | 595.4 | 750.8
0.99 | 0.055888 | 165.99 | 596.8 | 751.1
1 | 0.05724 | 167.09 | 597.6 | 751.3