## I-V Characteristic (mA-mm)
VDS (V) | VGS = -0.300 V | VGS = 0.100 V | VGS = 0.500 V | VGS = 0.900 V
0 | 3.2634e-05 | -0.5085 | -0.8747 | -6.153
0.01 | 0.0007896 | 7.722 | 15.293 | 11.658
0.02 | 0.0013375 | 15.127 | 31.35 | 28.833
0.03 | 0.0017468 | 21.939 | 47.378 | 46.263
0.04 | 0.0020613 | 28.39 | 63.32 | 63.48
0.05 | 0.0023122 | 34.197 | 79.28 | 80.75
0.06 | 0.0025142 | 39.454 | 94.58 | 98.07
0.07 | 0.002696 | 44.137 | 110.46 | 114.72
0.08 | 0.0028388 | 48.333 | 125.85 | 131.74
0.09 | 0.0029695 | 52.058 | 140.86 | 148.61
0.1 | 0.0031002 | 55.314 | 155.69 | 164.97
0.11 | 0.0032092 | 58.16 | 170.66 | 181.4
0.12 | 0.0033408 | 60.79 | 185.61 | 198.21
0.13 | 0.0034529 | 63.07 | 199.51 | 214.28
0.14 | 0.0035775 | 65.12 | 213.5 | 229.87
0.15 | 0.0036932 | 66.88 | 227.7 | 245.8
0.16 | 0.0038117 | 68.55 | 241.24 | 261.77
0.17 | 0.0039451 | 69.99 | 254.23 | 277.22
0.18 | 0.0040634 | 71.35 | 267.38 | 292.07
0.19 | 0.0041956 | 72.61 | 280.19 | 307.5
0.2 | 0.0043288 | 73.81 | 292.28 | 322.45
0.21 | 0.0044491 | 74.98 | 304.48 | 336.53
0.22 | 0.004612 | 75.94 | 316.23 | 351.39
0.23 | 0.0047478 | 77 | 327.41 | 365.67
0.24 | 0.0049065 | 78.2 | 338.2 | 379.22
0.25 | 0.0050432 | 79.32 | 348.99 | 392.95
0.26 | 0.0051957 | 80.59 | 359.41 | 406.74
0.27 | 0.0053658 | 81.76 | 369.01 | 420
0.28 | 0.0055136 | 83.06 | 378.51 | 432.68
0.29 | 0.0056878 | 84.25 | 387.86 | 445.57
0.3 | 0.005706 | 85.43 | 396.45 | 458.03
0.31 | 0.005906 | 86.69 | 404.92 | 470.2
0.32 | 0.006079 | 87.78 | 413.09 | 481.8
0.33 | 0.006303 | 88.89 | 421.02 | 493.73
0.34 | 0.006507 | 90.08 | 428.33 | 505.06
0.35 | 0.006707 | 91.11 | 435.36 | 515.75
0.36 | 0.006918 | 92.14 | 442.24 | 526.68
0.37 | 0.007144 | 93.28 | 448.84 | 537.16
0.38 | 0.007363 | 94.22 | 454.89 | 547.37
0.39 | 0.007578 | 95.25 | 460.64 | 557.04
0.4 | 0.007845 | 96.41 | 466.31 | 566.46
0.41 | 0.008081 | 97.31 | 471.7 | 575.6
0.42 | 0.008352 | 98.4 | 476.79 | 584.6
0.43 | 0.008603 | 99.52 | 481.46 | 593.3
0.44 | 0.008909 | 100.56 | 486.14 | 601.8
0.45 | 0.009208 | 101.74 | 490.55 | 609.5
0.46 | 0.009518 | 102.58 | 494.8 | 617.3
0.47 | 0.009855 | 103.71 | 498.74 | 624.7
0.48 | 0.010179 | 104.79 | 502.67 | 632.1
0.49 | 0.010548 | 105.91 | 506.44 | 638.7
0.5 | 0.010909 | 106.85 | 510.01 | 645.3
0.51 | 0.011305 | 107.96 | 513.45 | 651.8
0.52 | 0.011744 | 109.1 | 516.84 | 657.7
0.53 | 0.012236 | 110.2 | 520.15 | 663.5
0.54 | 0.012672 | 111.3 | 523.19 | 669.2
0.55 | 0.013111 | 112.26 | 526.25 | 674.4
0.56 | 0.013623 | 113.48 | 529.22 | 679.8
0.57 | 0.014101 | 114.72 | 532.16 | 684.3
0.58 | 0.014684 | 115.8 | 535.06 | 688.8
0.59 | 0.015281 | 117.03 | 537.64 | 693
0.6 | 0.015827 | 118.03 | 540.29 | 697.2
0.61 | 0.016408 | 119.28 | 542.95 | 701
0.62 | 0.017051 | 120.37 | 545.42 | 704.6
0.63 | 0.017655 | 121.57 | 547.84 | 708
0.64 | 0.018338 | 122.8 | 550.18 | 711.2
0.65 | 0.018971 | 123.95 | 552.51 | 714.1
0.66 | 0.019693 | 125.14 | 554.73 | 716.9
0.67 | 0.020365 | 126.32 | 556.85 | 719.2
0.68 | 0.021055 | 127.49 | 558.83 | 721.9
0.69 | 0.021936 | 128.57 | 560.79 | 723.7
0.7 | 0.022678 | 129.87 | 562.74 | 725.9
0.71 | 0.023443 | 131.08 | 564.54 | 727.7
0.72 | 0.024168 | 132.32 | 566.46 | 729.2
0.73 | 0.025007 | 133.53 | 568.05 | 731.3
0.74 | 0.025846 | 134.52 | 569.74 | 732.4
0.75 | 0.02673 | 135.79 | 571.2 | 734.1
0.76 | 0.027634 | 137.06 | 572.7 | 735.3
0.77 | 0.028456 | 138.32 | 574.3 | 736.3
0.78 | 0.029418 | 139.52 | 575.3 | 737.5
0.79 | 0.030253 | 140.67 | 577 | 738.3
0.8 | 0.031281 | 141.96 | 578.2 | 739.5
0.81 | 0.03225 | 143.14 | 579.6 | 740.5
0.82 | 0.033386 | 144.42 | 581.2 | 741.1
0.83 | 0.034229 | 145.59 | 582.1 | 741.8
0.84 | 0.035396 | 146.95 | 583.4 | 742.3
0.85 | 0.036398 | 148.19 | 584.6 | 743.3
0.86 | 0.03756 | 149.5 | 585.5 | 744.1
0.87 | 0.038624 | 150.83 | 587.2 | 744.3
0.88 | 0.039797 | 151.9 | 588.1 | 745
0.89 | 0.041001 | 153.34 | 588.7 | 745.1
0.9 | 0.042045 | 154.6 | 590.4 | 745.9
0.91 | 0.0433 | 156.01 | 591.1 | 746.3
0.92 | 0.04455 | 157.39 | 592.4 | 746.7
0.93 | 0.045798 | 158.56 | 593.6 | 747.3
0.94 | 0.046942 | 159.95 | 594.2 | 747.5
0.95 | 0.04817 | 161.26 | 595.8 | 747.7
0.96 | 0.049648 | 162.68 | 596.8 | 748.2
0.97 | 0.050863 | 163.98 | 597.4 | 748.3
0.98 | 0.052312 | 165.24 | 598.3 | 748.9
0.99 | 0.053637 | 166.61 | 599.6 | 749.1
1 | 0.055057 | 168.01 | 600.7 | 749.3