## I-V Characteristic (mA-mm)
VDS (V) | VGS = -0.300 V | VGS = 0.100 V | VGS = 0.500 V | VGS = 0.900 V
0 | 2.6317e-05 | -0.4567 | -0.7469 | -6.03
0.01 | 0.0008104 | 7.612 | 15.249 | 11.395
0.02 | 0.0013804 | 15.021 | 31.216 | 28.711
0.03 | 0.0018087 | 22.009 | 47.092 | 46.034
0.04 | 0.0021384 | 28.393 | 63.23 | 63.11
0.05 | 0.0023951 | 34.152 | 78.82 | 80.39
0.06 | 0.0026092 | 39.422 | 94.32 | 97.79
0.07 | 0.0027858 | 44.17 | 110.15 | 114.29
0.08 | 0.0029325 | 48.286 | 125.46 | 131.06
0.09 | 0.0030797 | 52.003 | 140.23 | 148.05
0.1 | 0.00321 | 55.32 | 155.16 | 164.33
0.11 | 0.0033468 | 58.17 | 170.57 | 181.06
0.12 | 0.0034594 | 60.77 | 184.85 | 197.23
0.13 | 0.0035856 | 63.03 | 198.95 | 213.46
0.14 | 0.0037068 | 65.02 | 213.14 | 229.11
0.15 | 0.0038267 | 66.86 | 227.05 | 244.81
0.16 | 0.0039656 | 68.52 | 240.49 | 260.95
0.17 | 0.0040886 | 69.93 | 253.64 | 276.13
0.18 | 0.0042154 | 71.31 | 266.77 | 291.01
0.19 | 0.004359 | 72.6 | 279.48 | 306.49
0.2 | 0.0044951 | 73.69 | 291.58 | 321.42
0.21 | 0.0046368 | 74.88 | 303.8 | 335.65
0.22 | 0.0047714 | 75.9 | 315.46 | 350.11
0.23 | 0.0049241 | 77.08 | 326.57 | 364.63
0.24 | 0.005076 | 78.23 | 337.56 | 378.37
0.25 | 0.0052197 | 79.32 | 348.43 | 392.14
0.26 | 0.0053914 | 80.57 | 358.41 | 405.67
0.27 | 0.0055565 | 81.74 | 368.28 | 418.96
0.28 | 0.005666 | 82.98 | 377.97 | 431.66
0.29 | 0.005854 | 84.26 | 387.1 | 444.35
0.3 | 0.006033 | 85.49 | 395.81 | 457.2
0.31 | 0.006224 | 86.53 | 404.32 | 469.14
0.32 | 0.006425 | 87.78 | 412.53 | 480.86
0.33 | 0.006598 | 88.85 | 420.39 | 492.8
0.34 | 0.006834 | 90.01 | 427.63 | 504.19
0.35 | 0.007032 | 91.06 | 434.79 | 515.05
0.36 | 0.007263 | 92.02 | 441.78 | 525.79
0.37 | 0.007473 | 93.16 | 448.22 | 536.42
0.38 | 0.007702 | 94.22 | 454.26 | 546.66
0.39 | 0.007937 | 95.23 | 460.14 | 556.46
0.4 | 0.008177 | 96.35 | 465.81 | 565.94
0.41 | 0.008428 | 97.31 | 471.22 | 575
0.42 | 0.008713 | 98.4 | 476.23 | 584
0.43 | 0.008999 | 99.44 | 481.03 | 592.6
0.44 | 0.009276 | 100.46 | 485.68 | 601.4
0.45 | 0.009607 | 101.44 | 490.12 | 609.4
0.46 | 0.009927 | 102.6 | 494.3 | 617.2
0.47 | 0.010259 | 103.58 | 498.31 | 624.4
0.48 | 0.010566 | 104.55 | 502.29 | 632.3
0.49 | 0.010929 | 105.73 | 505.94 | 638.9
0.5 | 0.011336 | 106.61 | 509.55 | 645.3
0.51 | 0.011736 | 107.82 | 512.97 | 651.8
0.52 | 0.012167 | 108.94 | 516.39 | 658.5
0.53 | 0.012599 | 110.05 | 519.71 | 664.1
0.54 | 0.013117 | 111.16 | 522.78 | 669.7
0.55 | 0.013591 | 112.16 | 525.8 | 675
0.56 | 0.014136 | 113.33 | 528.76 | 680.2
0.57 | 0.014668 | 114.45 | 531.73 | 685.4
0.58 | 0.015245 | 115.65 | 534.42 | 690
0.59 | 0.015817 | 116.73 | 537.18 | 694.1
0.6 | 0.016384 | 117.87 | 539.84 | 698.4
0.61 | 0.016964 | 119.03 | 542.47 | 702.5
0.62 | 0.01761 | 120.2 | 545 | 706.4
0.63 | 0.018266 | 121.38 | 547.25 | 709.6
0.64 | 0.018963 | 122.48 | 549.7 | 712.8
0.65 | 0.019677 | 123.7 | 551.99 | 716
0.66 | 0.020277 | 124.89 | 554.23 | 718.8
0.67 | 0.021098 | 126.05 | 556.36 | 721.3
0.68 | 0.021819 | 127.34 | 558.38 | 724
0.69 | 0.022671 | 128.37 | 560.35 | 725.9
0.7 | 0.023365 | 129.59 | 562.31 | 728.3
0.71 | 0.024269 | 130.8 | 564.16 | 729.9
0.72 | 0.025101 | 132.02 | 565.91 | 731.9
0.73 | 0.025809 | 133.27 | 567.72 | 733.5
0.74 | 0.026722 | 134.41 | 569.33 | 735.1
0.75 | 0.02766 | 135.6 | 570.7 | 736.7
0.76 | 0.02857 | 136.83 | 572.3 | 737.7
0.77 | 0.029441 | 137.98 | 573.9 | 739.3
0.78 | 0.030432 | 139.07 | 575.2 | 740.5
0.79 | 0.031427 | 140.4 | 576.5 | 741.4
0.8 | 0.032313 | 141.64 | 577.8 | 742
0.81 | 0.033434 | 142.94 | 579.2 | 743.1
0.82 | 0.034476 | 144.22 | 580.8 | 744.1
0.83 | 0.035483 | 145.26 | 581.8 | 745.1
0.84 | 0.036515 | 146.71 | 582.9 | 745.7
0.85 | 0.037699 | 147.93 | 584.2 | 746.3
0.86 | 0.038805 | 149.21 | 585.6 | 746.9
0.87 | 0.040108 | 150.61 | 586.6 | 747.7
0.88 | 0.041106 | 151.7 | 588 | 748.2
0.89 | 0.042421 | 153.12 | 588.8 | 748.9
0.9 | 0.043457 | 154.44 | 589.8 | 749.3
0.91 | 0.044636 | 155.82 | 591 | 749.6
0.92 | 0.045912 | 157.01 | 592 | 750.3
0.93 | 0.047171 | 158.32 | 593 | 750.5
0.94 | 0.048569 | 159.7 | 594.2 | 750.8
0.95 | 0.049636 | 161.06 | 595.2 | 751.3
0.96 | 0.051107 | 162.42 | 596.2 | 751.6
0.97 | 0.052441 | 163.57 | 597.6 | 751.9
0.98 | 0.053982 | 164.97 | 598.2 | 752.3
0.99 | 0.055271 | 166.38 | 599.4 | 752.7
1 | 0.056821 | 167.7 | 600.5 | 753