## I-V Characteristic (mA-mm)
VDS (V) | VGS = -0.300 V | VGS = 0.100 V | VGS = 0.500 V | VGS = 0.900 V
0 | 2.6968e-05 | -0.45528 | -0.9031 | -5.937
0.01 | 0.0007935 | 7.63 | 15.34 | 11.744
0.02 | 0.0013597 | 15.205 | 31.463 | 29.096
0.03 | 0.0017791 | 22.035 | 47.503 | 46.45
0.04 | 0.0021044 | 28.449 | 63.66 | 64.03
0.05 | 0.0023608 | 34.297 | 79.33 | 81.1
0.06 | 0.0025673 | 39.478 | 94.82 | 97.9
0.07 | 0.0027422 | 44.219 | 110.63 | 115.33
0.08 | 0.0028925 | 48.444 | 126.33 | 132.5
0.09 | 0.0030358 | 52.143 | 141.17 | 148.84
0.1 | 0.0031608 | 55.397 | 156.23 | 165.46
0.11 | 0.0032882 | 58.26 | 171.36 | 182.34
0.12 | 0.0034115 | 60.81 | 185.83 | 198.33
0.13 | 0.0035319 | 63.11 | 200.24 | 214.74
0.14 | 0.0036516 | 65.12 | 214.32 | 230.81
0.15 | 0.0037782 | 67.02 | 228.41 | 246.82
0.16 | 0.0039 | 68.62 | 241.83 | 262.17
0.17 | 0.0040112 | 70.05 | 255.01 | 277.7
0.18 | 0.0041439 | 71.45 | 268.32 | 293.25
0.19 | 0.0042754 | 72.61 | 280.86 | 308.29
0.2 | 0.0044081 | 73.83 | 293.1 | 322.99
0.21 | 0.0045413 | 74.92 | 305.35 | 337.91
0.22 | 0.0046904 | 76.04 | 317.15 | 352.59
0.23 | 0.0048473 | 77.08 | 328.29 | 366.56
0.24 | 0.0049801 | 78.24 | 339.35 | 380.6
0.25 | 0.0051319 | 79.4 | 350.1 | 394.53
0.26 | 0.0052898 | 80.66 | 360.24 | 407.86
0.27 | 0.0054306 | 81.94 | 370.13 | 421.27
0.28 | 0.0056102 | 83.11 | 379.72 | 434.37
0.29 | 0.005635 | 84.39 | 388.9 | 447.1
0.3 | 0.005821 | 85.57 | 397.6 | 459.4
0.31 | 0.006003 | 86.75 | 406.14 | 471.75
0.32 | 0.006222 | 87.89 | 414.42 | 483.91
0.33 | 0.006419 | 89.01 | 422.22 | 495.44
0.34 | 0.006657 | 90.14 | 429.56 | 506.63
0.35 | 0.006847 | 91.28 | 436.64 | 517.8
0.36 | 0.007071 | 92.24 | 443.63 | 528.89
0.37 | 0.007294 | 93.2 | 450.1 | 539.27
0.38 | 0.007512 | 94.36 | 456.21 | 549.28
0.39 | 0.007747 | 95.35 | 461.96 | 559.18
0.4 | 0.008001 | 96.43 | 467.71 | 569.02
0.41 | 0.008268 | 97.55 | 473.12 | 578
0.42 | 0.008501 | 98.47 | 478.12 | 587
0.43 | 0.008779 | 99.49 | 482.9 | 595.7
0.44 | 0.009069 | 100.62 | 487.63 | 604.2
0.45 | 0.009385 | 101.58 | 492.09 | 612.2
0.46 | 0.009689 | 102.78 | 496.24 | 619.8
0.47 | 0.010023 | 103.68 | 500.24 | 627.3
0.48 | 0.010396 | 104.79 | 504.27 | 635.1
0.49 | 0.010711 | 105.89 | 508.02 | 641.9
0.5 | 0.011114 | 107.05 | 511.61 | 648.5
0.51 | 0.011537 | 108.01 | 514.98 | 654.8
0.52 | 0.011967 | 109.15 | 518.48 | 660.9
0.53 | 0.012385 | 110.17 | 521.74 | 666.9
0.54 | 0.012877 | 111.36 | 524.88 | 672.5
0.55 | 0.013354 | 112.44 | 527.89 | 677.6
0.56 | 0.013839 | 113.4 | 530.94 | 683.2
0.57 | 0.014353 | 114.68 | 533.84 | 687.6
0.58 | 0.014925 | 115.84 | 536.68 | 692.6
0.59 | 0.015478 | 116.95 | 539.36 | 696.4
0.6 | 0.015996 | 118.24 | 541.97 | 700.8
0.61 | 0.01675 | 119.19 | 544.65 | 704.8
0.62 | 0.017357 | 120.48 | 547.14 | 708.2
0.63 | 0.018029 | 121.68 | 549.56 | 711.7
0.64 | 0.018621 | 122.94 | 552 | 714.9
0.65 | 0.019352 | 123.98 | 554.2 | 718.1
0.66 | 0.020052 | 125.18 | 556.48 | 720.9
0.67 | 0.020762 | 126.39 | 558.55 | 723.5
0.68 | 0.021528 | 127.59 | 560.66 | 725.5
0.69 | 0.022347 | 128.8 | 562.62 | 728.1
0.7 | 0.023083 | 129.89 | 564.53 | 730.1
0.71 | 0.023756 | 131.12 | 566.46 | 731.6
0.72 | 0.024719 | 132.32 | 568.21 | 733.5
0.73 | 0.025556 | 133.56 | 569.98 | 735.1
0.74 | 0.026506 | 134.81 | 571.4 | 736.7
0.75 | 0.027256 | 135.83 | 572.8 | 738.1
0.76 | 0.028235 | 137.19 | 574.6 | 739.5
0.77 | 0.029168 | 138.35 | 576.2 | 740.9
0.78 | 0.030064 | 139.63 | 577.4 | 741.5
0.79 | 0.031049 | 140.88 | 578.7 | 742.7
0.8 | 0.032057 | 142.02 | 580.2 | 743.9
0.81 | 0.033079 | 143.24 | 581.6 | 744.4
0.82 | 0.033981 | 144.54 | 583 | 745.3
0.83 | 0.03517 | 145.87 | 584.4 | 746.1
0.84 | 0.036276 | 147.02 | 585.4 | 746.7
0.85 | 0.037511 | 148.35 | 586.6 | 747.5
0.86 | 0.038389 | 149.58 | 587.8 | 748.1
0.87 | 0.039625 | 150.9 | 588.7 | 748.4
0.88 | 0.040674 | 152.28 | 590.1 | 749.2
0.89 | 0.041796 | 153.4 | 591 | 749.7
0.9 | 0.043133 | 154.84 | 592.2 | 750
0.91 | 0.044289 | 156.15 | 593.3 | 750.5
0.92 | 0.045601 | 157.45 | 594.2 | 750.9
0.93 | 0.046658 | 158.87 | 595.6 | 751.5
0.94 | 0.048173 | 160.07 | 596.8 | 751.7
0.95 | 0.049456 | 161.53 | 597.6 | 752.2
0.96 | 0.051049 | 162.93 | 598.3 | 752.5
0.97 | 0.052344 | 164.21 | 599.6 | 752.7
0.98 | 0.05356 | 165.48 | 600.6 | 753.1
0.99 | 0.054809 | 166.88 | 601.5 | 753.6
1 | 0.056269 | 168.24 | 602.6 | 754