## I-V Characteristic (mA-mm)
VDS (V) | VGS = -0.300 V | VGS = 0.100 V | VGS = 0.500 V | VGS = 0.900 V
0 | 2.7872e-05 | -0.39758 | -0.8863 | -6.218
0.01 | 0.0007874 | 7.371 | 14.276 | 10.136
0.02 | 0.001346 | 14.55 | 29.409 | 26.479
0.03 | 0.0017639 | 21.277 | 44.579 | 42.962
0.04 | 0.002085 | 27.61 | 59.42 | 59.35
0.05 | 0.0023375 | 33.137 | 74.53 | 75.1
0.06 | 0.0025412 | 38.208 | 88.85 | 91.13
0.07 | 0.0027067 | 42.849 | 103.5 | 107.45
0.08 | 0.0028673 | 46.897 | 118.06 | 123.26
0.09 | 0.003001 | 50.482 | 132.24 | 138.76
0.1 | 0.0031354 | 53.698 | 146.42 | 154.61
0.11 | 0.0032508 | 56.544 | 160.59 | 170.41
0.12 | 0.003365 | 58.92 | 174.45 | 185.49
0.13 | 0.0034858 | 61.17 | 187.81 | 200.72
0.14 | 0.0035903 | 63.11 | 201 | 216.01
0.15 | 0.0037267 | 64.92 | 214.68 | 231.3
0.16 | 0.0038431 | 66.48 | 227.39 | 245.8
0.17 | 0.0039606 | 67.9 | 239.77 | 260.66
0.18 | 0.0040896 | 69.23 | 252.35 | 275.23
0.19 | 0.0042272 | 70.45 | 264.77 | 289.44
0.2 | 0.0043636 | 71.51 | 276.33 | 303.85
0.21 | 0.0045004 | 72.63 | 287.94 | 317.98
0.22 | 0.0046479 | 73.7 | 299.28 | 331.61
0.23 | 0.0047886 | 74.7 | 310.24 | 345.25
0.24 | 0.0049225 | 75.78 | 320.7 | 359.07
0.25 | 0.00509 | 76.74 | 331 | 372.34
0.26 | 0.0052377 | 77.92 | 340.99 | 385.08
0.27 | 0.0054124 | 79.07 | 350.53 | 398.19
0.28 | 0.0055706 | 80.27 | 359.72 | 410.98
0.29 | 0.005688 | 81.53 | 368.85 | 423.37
0.3 | 0.005867 | 82.57 | 377.3 | 435.34
0.31 | 0.006044 | 83.77 | 385.52 | 447.62
0.32 | 0.006217 | 84.86 | 393.61 | 459.38
0.33 | 0.006442 | 85.91 | 401.42 | 470.64
0.34 | 0.006629 | 86.89 | 408.65 | 482.07
0.35 | 0.006848 | 87.9 | 415.54 | 493.12
0.36 | 0.007032 | 89.05 | 422.33 | 504.1
0.37 | 0.007262 | 90.06 | 428.77 | 514.36
0.38 | 0.007466 | 91.02 | 434.79 | 524.54
0.39 | 0.007708 | 91.88 | 440.46 | 534.69
0.4 | 0.007947 | 93 | 446.05 | 544.6
0.41 | 0.008199 | 94 | 451.32 | 553.94
0.42 | 0.008474 | 94.97 | 456.26 | 562.98
0.43 | 0.008701 | 95.93 | 460.94 | 572
0.44 | 0.009 | 96.93 | 465.48 | 580.6
0.45 | 0.009325 | 97.94 | 469.79 | 589
0.46 | 0.009636 | 98.91 | 473.89 | 597.2
0.47 | 0.009942 | 99.8 | 477.81 | 604.7
0.48 | 0.010296 | 100.94 | 481.49 | 612.7
0.49 | 0.010652 | 101.98 | 485.15 | 619.9
0.5 | 0.010995 | 103 | 488.65 | 627
0.51 | 0.01143 | 103.99 | 491.97 | 634.1
0.52 | 0.011876 | 105.07 | 495.23 | 640.9
0.53 | 0.012312 | 106.01 | 498.34 | 647.3
0.54 | 0.012742 | 107.06 | 501.4 | 653.3
0.55 | 0.013277 | 108.09 | 504.33 | 659.4
0.56 | 0.013775 | 109.22 | 507.24 | 665
0.57 | 0.014315 | 110.4 | 509.88 | 670.9
0.58 | 0.014835 | 111.17 | 512.68 | 675.8
0.59 | 0.015395 | 112.42 | 515.33 | 680.5
0.6 | 0.016002 | 113.54 | 517.92 | 685.6
0.61 | 0.016543 | 114.66 | 520.46 | 690.2
0.62 | 0.017258 | 115.7 | 522.82 | 694.1
0.63 | 0.017912 | 116.77 | 525.28 | 698.4
0.64 | 0.018555 | 117.94 | 527.63 | 702.5
0.65 | 0.019191 | 119.07 | 529.85 | 706
0.66 | 0.01993 | 120.2 | 531.98 | 709.6
0.67 | 0.020653 | 121.22 | 534.1 | 712.8
0.68 | 0.021323 | 122.38 | 536.2 | 715.7
0.69 | 0.022097 | 123.48 | 538.21 | 718.7
0.7 | 0.022976 | 124.63 | 540.16 | 721.3
0.71 | 0.023694 | 125.77 | 541.91 | 724
0.72 | 0.0245 | 126.79 | 543.75 | 726
0.73 | 0.025385 | 127.93 | 545.56 | 728.3
0.74 | 0.026188 | 129.05 | 547.26 | 730.6
0.75 | 0.027158 | 130.23 | 548.95 | 732.3
0.76 | 0.027945 | 131.43 | 550.41 | 734.5
0.77 | 0.028867 | 132.44 | 551.96 | 736.1
0.78 | 0.029803 | 133.68 | 553.44 | 737.7
0.79 | 0.030722 | 134.73 | 554.94 | 738.8
0.8 | 0.031845 | 135.91 | 556.32 | 740.5
0.81 | 0.032863 | 137.07 | 557.61 | 741.8
0.82 | 0.033811 | 138.29 | 559 | 743.1
0.83 | 0.0348 | 139.46 | 560.26 | 744.1
0.84 | 0.03597 | 140.59 | 561.55 | 745.1
0.85 | 0.037011 | 141.82 | 562.7 | 746.3
0.86 | 0.03817 | 142.86 | 563.92 | 747.3
0.87 | 0.039302 | 144.22 | 565.11 | 748.1
0.88 | 0.040478 | 145.49 | 566.24 | 748.9
0.89 | 0.041547 | 146.61 | 567.42 | 749.5
0.9 | 0.042645 | 147.99 | 568.43 | 750.3
0.91 | 0.043918 | 148.93 | 569.51 | 751.1
0.92 | 0.045264 | 150.4 | 570.3 | 751.5
0.93 | 0.046436 | 151.7 | 571.6 | 752.3
0.94 | 0.047635 | 152.84 | 572.5 | 752.9
0.95 | 0.049107 | 154.15 | 573.7 | 753.4
0.96 | 0.050383 | 155.27 | 575 | 754
0.97 | 0.051898 | 156.59 | 575.5 | 754.3
0.98 | 0.053108 | 157.94 | 576.7 | 755
0.99 | 0.054532 | 159.21 | 577.8 | 755.1
1 | 0.056046 | 160.36 | 578.8 | 755.5