## I-V Characteristic (mA-mm)
VDS (V) | VGS = -0.300 V | VGS = 0.100 V | VGS = 0.500 V | VGS = 0.900 V
0 | 2.8651e-05 | -0.45971 | -0.9627 | -6.107
0.01 | 0.000766 | 7.613 | 15.29 | 11.445
0.02 | 0.0013087 | 15.049 | 31.308 | 28.785
0.03 | 0.0017152 | 21.991 | 47.165 | 46.052
0.04 | 0.0020255 | 28.344 | 63.36 | 63.51
0.05 | 0.0022702 | 34.09 | 78.61 | 80.67
0.06 | 0.00246 | 39.39 | 94.57 | 97.33
0.07 | 0.0026352 | 44.084 | 110.54 | 114.56
0.08 | 0.0027757 | 48.187 | 125.27 | 131.61
0.09 | 0.0029107 | 51.953 | 140.57 | 147.94
0.1 | 0.0030292 | 55.229 | 155.76 | 164.43
0.11 | 0.0031527 | 57.98 | 170.14 | 181.28
0.12 | 0.003266 | 60.61 | 184.91 | 197.68
0.13 | 0.0033738 | 62.76 | 199.39 | 213.44
0.14 | 0.0034974 | 64.88 | 213.34 | 229.61
0.15 | 0.0036174 | 66.64 | 227.01 | 245.67
0.16 | 0.0037262 | 68.26 | 240.67 | 260.72
0.17 | 0.0038618 | 69.7 | 254.16 | 276.48
0.18 | 0.0039825 | 71.05 | 266.72 | 291.85
0.19 | 0.0041226 | 72.33 | 279.52 | 306.81
0.2 | 0.00424 | 73.45 | 292.08 | 321.48
0.21 | 0.0043678 | 74.61 | 304.01 | 336.24
0.22 | 0.0045037 | 75.52 | 315.43 | 350.91
0.23 | 0.0046151 | 76.72 | 327.11 | 364.77
0.24 | 0.0047765 | 77.8 | 338.13 | 378.83
0.25 | 0.0049225 | 78.97 | 348.32 | 392.76
0.26 | 0.0050643 | 80.18 | 358.77 | 406.09
0.27 | 0.0052173 | 81.38 | 368.87 | 419.2
0.28 | 0.0053817 | 82.67 | 378.12 | 432.47
0.29 | 0.0055403 | 83.86 | 387.23 | 445.19
0.3 | 0.0056956 | 85.11 | 396.13 | 457.22
0.31 | 0.005746 | 86.21 | 404.79 | 469.92
0.32 | 0.005935 | 87.37 | 412.61 | 481.81
0.33 | 0.006142 | 88.46 | 420.52 | 493.39
0.34 | 0.006321 | 89.58 | 428.13 | 504.59
0.35 | 0.006544 | 90.66 | 435.25 | 515.52
0.36 | 0.006756 | 91.66 | 441.92 | 526.86
0.37 | 0.006976 | 92.72 | 448.39 | 536.93
0.38 | 0.007187 | 93.78 | 454.64 | 547.01
0.39 | 0.007415 | 94.84 | 460.55 | 556.89
0.4 | 0.007669 | 95.97 | 466.05 | 566.9
0.41 | 0.007873 | 96.79 | 471.34 | 575.7
0.42 | 0.008156 | 98 | 476.53 | 584.8
0.43 | 0.008421 | 99 | 481.44 | 593.4
0.44 | 0.008719 | 99.99 | 485.98 | 601.9
0.45 | 0.008976 | 100.99 | 490.32 | 609.9
0.46 | 0.009294 | 102.06 | 494.61 | 618
0.47 | 0.009605 | 103.19 | 498.71 | 625.3
0.48 | 0.009956 | 104.22 | 502.55 | 632.7
0.49 | 0.010304 | 105.33 | 506.28 | 638.9
0.5 | 0.010672 | 106.31 | 509.85 | 646.1
0.51 | 0.011086 | 107.47 | 513.38 | 652.5
0.52 | 0.011452 | 108.52 | 516.74 | 658.6
0.53 | 0.011913 | 109.57 | 519.98 | 664.5
0.54 | 0.012352 | 110.78 | 523.07 | 670.1
0.55 | 0.012853 | 111.68 | 526.2 | 675.8
0.56 | 0.013261 | 112.89 | 529.19 | 680.8
0.57 | 0.013798 | 114.09 | 532.1 | 685.4
0.58 | 0.014323 | 115.16 | 534.93 | 690.4
0.59 | 0.01485 | 116.43 | 537.59 | 694.8
0.6 | 0.015421 | 117.47 | 540.33 | 699
0.61 | 0.015988 | 118.72 | 542.95 | 702.6
0.62 | 0.016631 | 119.87 | 545.42 | 706
0.63 | 0.017173 | 121.05 | 547.91 | 709.6
0.64 | 0.017927 | 122.1 | 550.2 | 713
0.65 | 0.018517 | 123.31 | 552.57 | 716
0.66 | 0.019285 | 124.46 | 554.73 | 718.8
0.67 | 0.019901 | 125.69 | 556.88 | 721.3
0.68 | 0.020652 | 126.95 | 558.88 | 723.6
0.69 | 0.021393 | 127.97 | 560.94 | 725.9
0.7 | 0.02208 | 129.21 | 562.85 | 728.1
0.71 | 0.022876 | 130.37 | 564.67 | 729.9
0.72 | 0.023672 | 131.51 | 566.52 | 731.5
0.73 | 0.024458 | 132.86 | 568.09 | 733.5
0.74 | 0.025281 | 133.92 | 569.9 | 734.9
0.75 | 0.026158 | 135.16 | 571.2 | 736.3
0.76 | 0.027051 | 136.37 | 572.7 | 737.7
0.77 | 0.027947 | 137.51 | 574.4 | 738.7
0.78 | 0.028769 | 138.76 | 575.4 | 740.1
0.79 | 0.029701 | 139.95 | 577.3 | 740.9
0.8 | 0.030618 | 141.24 | 578.2 | 741.8
0.81 | 0.031541 | 142.45 | 579.8 | 742.7
0.82 | 0.032606 | 143.72 | 581 | 743.7
0.83 | 0.033608 | 144.87 | 582.2 | 744.3
0.84 | 0.034709 | 146.23 | 583.7 | 745.1
0.85 | 0.035659 | 147.51 | 584.8 | 745.8
0.86 | 0.036733 | 148.78 | 585.8 | 746.3
0.87 | 0.037833 | 150.21 | 587 | 747.1
0.88 | 0.039019 | 151.28 | 588.2 | 747.5
0.89 | 0.040024 | 152.66 | 589.4 | 747.9
0.9 | 0.041215 | 154 | 590.6 | 748.4
0.91 | 0.042519 | 155.28 | 591.4 | 748.9
0.92 | 0.043496 | 156.67 | 592.6 | 749.3
0.93 | 0.044734 | 157.83 | 593.8 | 750
0.94 | 0.045915 | 159.23 | 594.6 | 750.1
0.95 | 0.047318 | 160.55 | 595.8 | 750.7
0.96 | 0.048461 | 161.91 | 596.6 | 750.8
0.97 | 0.049728 | 163.11 | 597.8 | 751.2
0.98 | 0.051122 | 164.53 | 599 | 751.5
0.99 | 0.052481 | 165.81 | 599.8 | 751.6
1 | 0.053753 | 167.18 | 600.7 | 752.3