## I-V Characteristic (mA-mm)
VDS (V) | VGS = -0.300 V | VGS = 0.100 V | VGS = 0.500 V | VGS = 0.900 V
0 | 3.327e-05 | -0.45838 | -0.9698 | -6.083
0.01 | 0.0008235 | 7.585 | 15.305 | 11.456
0.02 | 0.0014021 | 15.106 | 31.056 | 28.463
0.03 | 0.0018357 | 21.991 | 46.752 | 45.579
0.04 | 0.002174 | 28.403 | 62.67 | 62.88
0.05 | 0.0024351 | 34.175 | 78.28 | 79.65
0.06 | 0.0026523 | 39.39 | 93.66 | 96.52
0.07 | 0.0028335 | 44.186 | 109.06 | 113.52
0.08 | 0.0029916 | 48.352 | 124.59 | 130.26
0.09 | 0.0031376 | 52.035 | 139.27 | 146.57
0.1 | 0.0032659 | 55.333 | 154.05 | 163.03
0.11 | 0.0033913 | 58.17 | 168.96 | 179.38
0.12 | 0.0035161 | 60.73 | 183.26 | 195.37
0.13 | 0.0036351 | 63.07 | 197.55 | 211.72
0.14 | 0.0037681 | 65.08 | 211.4 | 227.32
0.15 | 0.0038862 | 66.93 | 225.3 | 242.97
0.16 | 0.0040258 | 68.55 | 238.59 | 258.5
0.17 | 0.0041538 | 70.03 | 251.79 | 273.83
0.18 | 0.0042892 | 71.37 | 264.71 | 288.86
0.19 | 0.0044341 | 72.65 | 277.42 | 303.87
0.2 | 0.0045652 | 73.81 | 289.56 | 318.6
0.21 | 0.0047157 | 74.91 | 301.57 | 333.15
0.22 | 0.0048555 | 76.02 | 313.34 | 347.51
0.23 | 0.0050108 | 77.04 | 324.45 | 361.63
0.24 | 0.0051759 | 78.2 | 335.32 | 375.51
0.25 | 0.0053351 | 79.38 | 345.95 | 389.03
0.26 | 0.0055037 | 80.63 | 355.99 | 402.29
0.27 | 0.0056675 | 81.9 | 365.99 | 415.87
0.28 | 0.005702 | 83.06 | 375.41 | 428.5
0.29 | 0.005889 | 84.39 | 384.57 | 441.09
0.3 | 0.006092 | 85.53 | 393.29 | 453.52
0.31 | 0.006277 | 86.66 | 401.79 | 465.65
0.32 | 0.006474 | 87.93 | 409.96 | 477.51
0.33 | 0.00669 | 88.97 | 417.69 | 489.11
0.34 | 0.006903 | 90.09 | 425.07 | 500.4
0.35 | 0.007124 | 91.18 | 432.14 | 511.42
0.36 | 0.007361 | 92.3 | 439.01 | 522.2
0.37 | 0.00759 | 93.16 | 445.47 | 532.61
0.38 | 0.00781 | 94.31 | 451.58 | 542.79
0.39 | 0.008065 | 95.39 | 457.38 | 552.63
0.4 | 0.008328 | 96.39 | 463.03 | 562.19
0.41 | 0.008601 | 97.45 | 468.37 | 571.3
0.42 | 0.008878 | 98.39 | 473.34 | 580.2
0.43 | 0.009157 | 99.39 | 478.13 | 588.7
0.44 | 0.00944 | 100.56 | 482.83 | 597.4
0.45 | 0.009738 | 101.58 | 487.25 | 605.4
0.46 | 0.010096 | 102.64 | 491.31 | 613.4
0.47 | 0.010436 | 103.5 | 495.36 | 620.8
0.48 | 0.010813 | 104.71 | 499.21 | 628.1
0.49 | 0.011164 | 105.73 | 502.99 | 634.9
0.5 | 0.011596 | 106.77 | 506.5 | 641.9
0.51 | 0.011991 | 107.8 | 509.98 | 648.3
0.52 | 0.01244 | 108.93 | 513.33 | 654.4
0.53 | 0.01288 | 110.04 | 516.6 | 660.1
0.54 | 0.013389 | 111.12 | 519.68 | 665.9
0.55 | 0.013917 | 112.21 | 522.65 | 671.3
0.56 | 0.014416 | 113.22 | 525.68 | 676.8
0.57 | 0.015005 | 114.42 | 528.59 | 681.3
0.58 | 0.015533 | 115.61 | 531.38 | 686.2
0.59 | 0.016158 | 116.61 | 534.12 | 690.6
0.6 | 0.016775 | 117.91 | 536.69 | 694.8
0.61 | 0.017391 | 118.87 | 539.32 | 698.7
0.62 | 0.018069 | 120.09 | 541.81 | 702.4
0.63 | 0.018699 | 121.32 | 544.22 | 706
0.64 | 0.019396 | 122.43 | 546.61 | 709.3
0.65 | 0.020079 | 123.7 | 548.81 | 712.5
0.66 | 0.020841 | 124.83 | 551.05 | 715.3
0.67 | 0.021563 | 125.91 | 553.23 | 718.1
0.68 | 0.022428 | 127.17 | 555.34 | 720.4
0.69 | 0.023114 | 128.35 | 557.2 | 722.6
0.7 | 0.024008 | 129.42 | 559.2 | 724.7
0.71 | 0.024829 | 130.68 | 561.05 | 726.9
0.72 | 0.025685 | 131.92 | 562.83 | 728.7
0.73 | 0.026571 | 133.04 | 564.62 | 730.3
0.74 | 0.027427 | 134.26 | 566.12 | 731.9
0.75 | 0.028329 | 135.32 | 567.8 | 733.5
0.76 | 0.029366 | 136.67 | 569.4 | 734.9
0.77 | 0.030241 | 137.85 | 570.7 | 736.3
0.78 | 0.031191 | 139.02 | 572.3 | 737.5
0.79 | 0.032169 | 140.31 | 573.6 | 738.3
0.8 | 0.033174 | 141.42 | 574.9 | 739.5
0.81 | 0.034378 | 142.78 | 575.9 | 740.5
0.82 | 0.035254 | 144.03 | 577.6 | 741.2
0.83 | 0.036501 | 145.35 | 578.6 | 742
0.84 | 0.037631 | 146.45 | 580 | 742.7
0.85 | 0.038497 | 147.73 | 581.6 | 743.5
0.86 | 0.039765 | 149.05 | 582.4 | 744.3
0.87 | 0.040976 | 150.38 | 583.7 | 744.7
0.88 | 0.042271 | 151.68 | 584.8 | 745.2
0.89 | 0.04336 | 152.76 | 585.5 | 745.9
0.9 | 0.044543 | 154.22 | 586.6 | 746.6
0.91 | 0.045886 | 155.5 | 587.8 | 747.3
0.92 | 0.047093 | 156.83 | 589.2 | 747.5
0.93 | 0.048429 | 158.25 | 590.1 | 747.6
0.94 | 0.04978 | 159.41 | 591 | 748.3
0.95 | 0.051229 | 160.84 | 592.2 | 748.4
0.96 | 0.05236 | 162.14 | 593 | 749.1
0.97 | 0.053824 | 163.49 | 594.2 | 749.5
0.98 | 0.055376 | 164.83 | 595.1 | 749.5
0.99 | 0.056876 | 166.1 | 596.2 | 750
1 | 0.05783 | 167.49 | 597.4 | 750.4