## I-V Characteristic (mA-mm)
VDS (V) | VGS = -0.300 V | VGS = 0.100 V | VGS = 0.500 V | VGS = 0.900 V
0 | 3.9809e-05 | -0.5317 | -0.7214 | -5.845
0.01 | 0.0008174 | 7.577 | 14.86 | 11.094
0.02 | 0.0013866 | 14.921 | 30.563 | 28.034
0.03 | 0.0018146 | 21.702 | 46.122 | 44.812
0.04 | 0.002146 | 28.11 | 61.99 | 61.95
0.05 | 0.0024101 | 33.918 | 77 | 78.44
0.06 | 0.0026152 | 39.039 | 92.2 | 95.15
0.07 | 0.0027925 | 43.744 | 107.87 | 112.16
0.08 | 0.0029483 | 47.925 | 122.8 | 128.17
0.09 | 0.003088 | 51.645 | 137.29 | 144.34
0.1 | 0.0032227 | 54.86 | 152.09 | 160.96
0.11 | 0.003344 | 57.76 | 167.03 | 177.32
0.12 | 0.0034697 | 60.24 | 180.88 | 192.78
0.13 | 0.0035922 | 62.59 | 194.97 | 208.84
0.14 | 0.0037103 | 64.67 | 209.01 | 224.65
0.15 | 0.0038476 | 66.42 | 222.34 | 239.83
0.16 | 0.0039662 | 68.15 | 235.74 | 255.44
0.17 | 0.0041075 | 69.5 | 248.94 | 270.72
0.18 | 0.0042286 | 70.97 | 261.68 | 285.35
0.19 | 0.0043708 | 72.22 | 273.99 | 300.15
0.2 | 0.0045106 | 73.35 | 286.17 | 314.89
0.21 | 0.0046482 | 74.51 | 298.36 | 329.5
0.22 | 0.0048035 | 75.48 | 309.55 | 343.19
0.23 | 0.0049397 | 76.68 | 320.72 | 357.51
0.24 | 0.0050977 | 77.77 | 331.74 | 371.47
0.25 | 0.0052575 | 78.89 | 342.29 | 384.78
0.26 | 0.0054164 | 80.07 | 352.2 | 398.01
0.27 | 0.0055945 | 81.37 | 362.08 | 411.55
0.28 | 0.005694 | 82.59 | 371.74 | 424.15
0.29 | 0.005886 | 83.86 | 380.57 | 436.64
0.3 | 0.006077 | 85.11 | 389.39 | 449.42
0.31 | 0.006289 | 86.11 | 398.01 | 461.59
0.32 | 0.006476 | 87.33 | 405.97 | 473.02
0.33 | 0.006671 | 88.48 | 413.64 | 484.75
0.34 | 0.006872 | 89.54 | 421.02 | 496.15
0.35 | 0.007077 | 90.6 | 428.22 | 507.34
0.36 | 0.007316 | 91.64 | 435.07 | 517.84
0.37 | 0.007526 | 92.73 | 441.39 | 528.3
0.38 | 0.007785 | 93.81 | 447.49 | 538.76
0.39 | 0.007979 | 94.74 | 453.37 | 548.66
0.4 | 0.008249 | 95.83 | 459.08 | 558.2
0.41 | 0.008512 | 96.86 | 464.25 | 567.48
0.42 | 0.008783 | 97.91 | 469.29 | 576.4
0.43 | 0.009065 | 98.91 | 474.08 | 585
0.44 | 0.009358 | 100 | 478.76 | 593.8
0.45 | 0.009661 | 100.94 | 483.12 | 602
0.46 | 0.009947 | 101.98 | 487.26 | 609.8
0.47 | 0.010302 | 103.06 | 491.26 | 617.4
0.48 | 0.010694 | 104.07 | 495.25 | 624.7
0.49 | 0.011107 | 105.19 | 498.84 | 632.1
0.5 | 0.011436 | 106.13 | 502.46 | 639.1
0.51 | 0.011838 | 107.21 | 505.85 | 645.3
0.52 | 0.012295 | 108.38 | 509.28 | 651.8
0.53 | 0.012756 | 109.45 | 512.53 | 658.2
0.54 | 0.013225 | 110.58 | 515.53 | 664.2
0.55 | 0.013735 | 111.56 | 518.59 | 669.3
0.56 | 0.014263 | 112.78 | 521.62 | 674.4
0.57 | 0.014787 | 113.85 | 524.5 | 680
0.58 | 0.015369 | 115.04 | 527.23 | 684.5
0.59 | 0.01592 | 116.09 | 529.92 | 689.4
0.6 | 0.016545 | 117.19 | 532.61 | 693.6
0.61 | 0.017104 | 118.4 | 535.23 | 698
0.62 | 0.017769 | 119.57 | 537.72 | 701.8
0.63 | 0.018433 | 120.69 | 540.04 | 705.4
0.64 | 0.019154 | 121.72 | 542.53 | 708.9
0.65 | 0.019812 | 123.02 | 544.81 | 712.1
0.66 | 0.020562 | 124.19 | 547.02 | 715
0.67 | 0.021317 | 125.3 | 549.21 | 718
0.68 | 0.022011 | 126.63 | 551.19 | 720.6
0.69 | 0.022856 | 127.59 | 553.27 | 723.3
0.7 | 0.023644 | 128.8 | 555.17 | 725.3
0.71 | 0.024546 | 130.02 | 557.08 | 727.7
0.72 | 0.025403 | 131.26 | 558.88 | 729.2
0.73 | 0.026257 | 132.4 | 560.63 | 731.3
0.74 | 0.027018 | 133.49 | 562.34 | 732.9
0.75 | 0.027941 | 134.72 | 563.98 | 734.7
0.76 | 0.028869 | 135.93 | 565.58 | 736.2
0.77 | 0.029824 | 137.12 | 567 | 737.7
0.78 | 0.030854 | 138.24 | 568.52 | 738.8
0.79 | 0.031671 | 139.43 | 569.96 | 739.9
0.8 | 0.03283 | 140.72 | 571.2 | 741.1
0.81 | 0.033871 | 141.96 | 572.4 | 742
0.82 | 0.034978 | 143.26 | 573.9 | 743.4
0.83 | 0.035983 | 144.38 | 575 | 744.3
0.84 | 0.037114 | 145.66 | 575.9 | 745.1
0.85 | 0.038184 | 146.95 | 577.6 | 745.9
0.86 | 0.039369 | 148.1 | 578.6 | 746.3
0.87 | 0.040429 | 149.55 | 579.8 | 747.5
0.88 | 0.041676 | 150.78 | 581.2 | 747.6
0.89 | 0.042955 | 152.02 | 582.1 | 748.3
0.9 | 0.044033 | 153.32 | 583.4 | 749.1
0.91 | 0.045407 | 154.64 | 584.2 | 749.6
0.92 | 0.046628 | 155.93 | 585.4 | 750.1
0.93 | 0.048021 | 157.23 | 586.4 | 750.8
0.94 | 0.049338 | 158.59 | 587.3 | 751.1
0.95 | 0.050653 | 159.91 | 588.6 | 751.3
0.96 | 0.052014 | 161.14 | 589.8 | 751.6
0.97 | 0.053033 | 162.42 | 590.8 | 752.4
0.98 | 0.054691 | 163.91 | 591.4 | 752.8
0.99 | 0.056208 | 165.23 | 592.6 | 753.1
1 | 0.05744 | 166.53 | 594 | 753.6