## I-V Characteristic (mA-mm)
VDS (V) | VGS = -0.300 V | VGS = 0.100 V | VGS = 0.500 V | VGS = 0.900 V
0 | 4.3774e-05 | -0.5381 | -0.8163 | -5.914
0.01 | 0.0007917 | 7.697 | 15.36 | 11.45
0.02 | 0.0013379 | 15.129 | 31.368 | 28.853
0.03 | 0.0017503 | 22.091 | 47.406 | 46.243
0.04 | 0.0020649 | 28.535 | 63.59 | 63.6
0.05 | 0.0023171 | 34.432 | 79.24 | 80.77
0.06 | 0.0025164 | 39.688 | 94.72 | 98.08
0.07 | 0.0026861 | 44.432 | 110.84 | 115.29
0.08 | 0.0028329 | 48.634 | 125.89 | 131.94
0.09 | 0.0029687 | 52.393 | 141.02 | 148.78
0.1 | 0.0031047 | 55.677 | 156.15 | 165.29
0.11 | 0.0032199 | 58.56 | 171.08 | 181.67
0.12 | 0.0033378 | 61.11 | 185.7 | 198.51
0.13 | 0.0034525 | 63.43 | 199.98 | 214.53
0.14 | 0.0035534 | 65.46 | 214.16 | 230.38
0.15 | 0.0036848 | 67.32 | 228.05 | 246.39
0.16 | 0.0038033 | 68.98 | 241.72 | 262.21
0.17 | 0.003932 | 70.35 | 254.95 | 277.6
0.18 | 0.0040553 | 71.81 | 268.04 | 292.77
0.19 | 0.0041808 | 73.02 | 280.73 | 308.08
0.2 | 0.0043204 | 74.14 | 293.09 | 322.94
0.21 | 0.0044476 | 75.36 | 305.38 | 337.73
0.22 | 0.0045839 | 76.32 | 316.87 | 352.11
0.23 | 0.0047291 | 77.53 | 328.19 | 366.58
0.24 | 0.0048654 | 78.61 | 339.33 | 380.43
0.25 | 0.0050314 | 79.83 | 349.84 | 394.03
0.26 | 0.0051796 | 81.01 | 360.16 | 407.94
0.27 | 0.005348 | 82.24 | 370.09 | 421.13
0.28 | 0.0054969 | 83.51 | 379.72 | 434.01
0.29 | 0.0056642 | 84.79 | 388.8 | 446.89
0.3 | 0.005699 | 86.01 | 397.61 | 459.39
0.31 | 0.0059 | 87.03 | 406.27 | 471.76
0.32 | 0.006107 | 88.27 | 414.39 | 483.5
0.33 | 0.006291 | 89.38 | 422.23 | 495.35
0.34 | 0.00649 | 90.44 | 429.62 | 506.75
0.35 | 0.006677 | 91.6 | 436.8 | 517.88
0.36 | 0.006919 | 92.52 | 443.67 | 528.65
0.37 | 0.007143 | 93.72 | 450.11 | 539.22
0.38 | 0.007385 | 94.72 | 456.28 | 549.52
0.39 | 0.00759 | 95.79 | 462.16 | 559.28
0.4 | 0.007834 | 96.87 | 467.91 | 569.05
0.41 | 0.008081 | 97.83 | 473.17 | 578.2
0.42 | 0.008357 | 98.92 | 478.23 | 587.2
0.43 | 0.008627 | 99.89 | 483.11 | 595.7
0.44 | 0.008913 | 100.94 | 487.8 | 604.2
0.45 | 0.009209 | 101.9 | 492.22 | 612.6
0.46 | 0.009496 | 102.98 | 496.36 | 620.2
0.47 | 0.009824 | 104.04 | 500.46 | 627.7
0.48 | 0.010149 | 105.14 | 504.42 | 635.1
0.49 | 0.010559 | 106.17 | 508.15 | 641.9
0.5 | 0.010898 | 107.19 | 511.7 | 648.9
0.51 | 0.011317 | 108.29 | 515.25 | 655
0.52 | 0.011766 | 109.45 | 518.64 | 661.4
0.53 | 0.012171 | 110.43 | 521.95 | 667.4
0.54 | 0.012636 | 111.66 | 525.03 | 672.7
0.55 | 0.013129 | 112.71 | 528.15 | 678.2
0.56 | 0.013632 | 113.89 | 531.18 | 683.6
0.57 | 0.014103 | 114.98 | 534.07 | 688.4
0.58 | 0.014686 | 116.15 | 536.93 | 692.8
0.59 | 0.015231 | 117.27 | 539.55 | 697.2
0.6 | 0.015828 | 118.4 | 542.32 | 701.3
0.61 | 0.016381 | 119.59 | 544.92 | 705.3
0.62 | 0.016947 | 120.73 | 547.38 | 709.1
0.63 | 0.017623 | 121.96 | 549.82 | 712.5
0.64 | 0.018246 | 123.02 | 552.23 | 715.7
0.65 | 0.018891 | 124.27 | 554.53 | 718.8
0.66 | 0.01963 | 125.53 | 556.73 | 721.6
0.67 | 0.020334 | 126.65 | 558.87 | 724
0.68 | 0.021025 | 127.97 | 560.86 | 726.5
0.69 | 0.021846 | 129.01 | 562.9 | 728.5
0.7 | 0.022527 | 130.19 | 564.85 | 730.9
0.71 | 0.023389 | 131.42 | 566.63 | 732.4
0.72 | 0.024142 | 132.64 | 568.56 | 734.5
0.73 | 0.025005 | 133.74 | 570 | 735.8
0.74 | 0.025863 | 134.94 | 571.7 | 737.5
0.75 | 0.026612 | 136.19 | 573.1 | 738.9
0.76 | 0.027552 | 137.35 | 575 | 740.1
0.77 | 0.028428 | 138.67 | 576.2 | 741.5
0.78 | 0.029374 | 139.74 | 578 | 742.5
0.79 | 0.030236 | 140.98 | 579.2 | 743.5
0.8 | 0.031332 | 142.22 | 580.5 | 744.3
0.81 | 0.03222 | 143.43 | 581.8 | 745.2
0.82 | 0.03324 | 144.78 | 583.2 | 746.1
0.83 | 0.034353 | 145.85 | 584.4 | 747.1
0.84 | 0.035404 | 147.21 | 585.6 | 747.7
0.85 | 0.036422 | 148.5 | 586.9 | 748.2
0.86 | 0.037331 | 149.73 | 588 | 749
0.87 | 0.038532 | 151.1 | 589.2 | 749.5
0.88 | 0.039855 | 152.24 | 590.4 | 750.2
0.89 | 0.04091 | 153.61 | 591.1 | 750.7
0.9 | 0.042082 | 154.95 | 592.6 | 751.1
0.91 | 0.043451 | 156.23 | 593.6 | 751.5
0.92 | 0.04454 | 157.45 | 594.3 | 752
0.93 | 0.045698 | 158.8 | 595.8 | 752.3
0.94 | 0.046919 | 160.18 | 596.8 | 752.7
0.95 | 0.048321 | 161.54 | 597.8 | 753.1
0.96 | 0.049642 | 162.83 | 598.8 | 753.5
0.97 | 0.050938 | 164.07 | 599.9 | 753.8
0.98 | 0.052211 | 165.49 | 601 | 754
0.99 | 0.053641 | 166.81 | 601.9 | 754.3
1 | 0.055207 | 168.16 | 602.6 | 754.5