## I-V Characteristic (mA-mm)
VDS (V) | VGS = -0.300 V | VGS = 0.100 V | VGS = 0.500 V | VGS = 0.900 V
0 | 4.1767e-05 | -0.46387 | -1.0241 | -6.158
0.01 | 0.0008115 | 7.539 | 15.22 | 11.464
0.02 | 0.0013773 | 15.107 | 31.019 | 28.533
0.03 | 0.0018032 | 21.912 | 46.759 | 45.641
0.04 | 0.0021287 | 28.353 | 62.76 | 62.87
0.05 | 0.0023885 | 34.152 | 78.04 | 79.97
0.06 | 0.0025952 | 39.387 | 93.8 | 96.75
0.07 | 0.0027683 | 44.088 | 109.39 | 113.3
0.08 | 0.0029245 | 48.292 | 124.43 | 130.43
0.09 | 0.0030606 | 51.965 | 139.31 | 146.82
0.1 | 0.0031837 | 55.229 | 154.29 | 163.01
0.11 | 0.0033219 | 58.04 | 169.06 | 179.54
0.12 | 0.0034391 | 60.56 | 183.44 | 195.95
0.13 | 0.003568 | 62.91 | 197.71 | 211.81
0.14 | 0.0036848 | 64.94 | 211.79 | 227.42
0.15 | 0.0038141 | 66.76 | 225.42 | 243.4
0.16 | 0.003941 | 68.35 | 238.73 | 258.92
0.17 | 0.0040505 | 69.89 | 252.23 | 274.25
0.18 | 0.0041987 | 71.09 | 264.9 | 289.3
0.19 | 0.0043281 | 72.41 | 277.4 | 304.55
0.2 | 0.0044634 | 73.6 | 289.84 | 319.07
0.21 | 0.0046129 | 74.66 | 301.73 | 333.34
0.22 | 0.004766 | 75.82 | 313.28 | 348.24
0.23 | 0.0049193 | 76.84 | 324.55 | 362.2
0.24 | 0.0050582 | 77.86 | 335.53 | 375.76
0.25 | 0.005227 | 79 | 345.96 | 389.62
0.26 | 0.0053838 | 80.25 | 356.05 | 403.05
0.27 | 0.0055331 | 81.47 | 366.12 | 416.26
0.28 | 0.005647 | 82.74 | 375.52 | 429.04
0.29 | 0.005846 | 83.99 | 384.45 | 441.88
0.3 | 0.006033 | 85.15 | 393.29 | 454.13
0.31 | 0.006242 | 86.37 | 401.96 | 466.31
0.32 | 0.006417 | 87.45 | 409.86 | 478.2
0.33 | 0.006604 | 88.54 | 417.55 | 490.04
0.34 | 0.006812 | 89.69 | 425 | 501.12
0.35 | 0.007009 | 90.73 | 432.12 | 511.97
0.36 | 0.00724 | 91.86 | 438.89 | 523.13
0.37 | 0.007478 | 92.8 | 445.15 | 533.55
0.38 | 0.007707 | 93.92 | 451.33 | 543.59
0.39 | 0.007919 | 94.92 | 457.2 | 553.3
0.4 | 0.008175 | 95.97 | 462.76 | 562.92
0.41 | 0.008437 | 97.02 | 467.96 | 572.3
0.42 | 0.008731 | 98 | 473 | 581.2
0.43 | 0.00903 | 99.02 | 477.82 | 589.8
0.44 | 0.00931 | 100.07 | 482.44 | 597.8
0.45 | 0.009597 | 101.1 | 486.69 | 606.3
0.46 | 0.009885 | 101.98 | 490.89 | 614.2
0.47 | 0.01025 | 103.15 | 494.93 | 621.5
0.48 | 0.010609 | 104.22 | 498.79 | 628.9
0.49 | 0.010996 | 105.29 | 502.42 | 635.9
0.5 | 0.011314 | 106.39 | 505.93 | 642.5
0.51 | 0.011763 | 107.23 | 509.44 | 648.9
0.52 | 0.012201 | 108.37 | 512.77 | 655.3
0.53 | 0.012674 | 109.51 | 515.95 | 661.1
0.54 | 0.013139 | 110.59 | 519.12 | 666.9
0.55 | 0.013629 | 111.68 | 522.15 | 672.5
0.56 | 0.014176 | 112.82 | 525.13 | 677.4
0.57 | 0.014621 | 113.94 | 527.97 | 682.4
0.58 | 0.015237 | 115.08 | 530.74 | 687
0.59 | 0.015837 | 116.21 | 533.43 | 691.6
0.6 | 0.016466 | 117.31 | 536.15 | 695.8
0.61 | 0.017003 | 118.42 | 538.65 | 699.7
0.62 | 0.017652 | 119.57 | 541.15 | 703.3
0.63 | 0.018326 | 120.72 | 543.6 | 706.8
0.64 | 0.018979 | 121.9 | 545.92 | 710.1
0.65 | 0.019673 | 122.94 | 548.18 | 713.2
0.66 | 0.020346 | 124.2 | 550.41 | 716
0.67 | 0.021113 | 125.38 | 552.5 | 718.8
0.68 | 0.021805 | 126.53 | 554.66 | 721.4
0.69 | 0.022648 | 127.81 | 556.56 | 723.6
0.7 | 0.023459 | 128.81 | 558.52 | 725.8
0.71 | 0.02435 | 130.09 | 560.4 | 727.9
0.72 | 0.025071 | 131.26 | 562.19 | 729.9
0.73 | 0.02589 | 132.4 | 563.87 | 731.5
0.74 | 0.026849 | 133.6 | 565.57 | 733.1
0.75 | 0.027617 | 134.76 | 567.17 | 734.7
0.76 | 0.02848 | 135.95 | 568.75 | 735.6
0.77 | 0.029591 | 137.21 | 569.9 | 737.3
0.78 | 0.03061 | 138.4 | 571.5 | 738.3
0.79 | 0.031338 | 139.51 | 572.8 | 739.5
0.8 | 0.032444 | 140.78 | 574.3 | 740.3
0.81 | 0.033582 | 142.02 | 575.4 | 741.2
0.82 | 0.034554 | 143.28 | 576.8 | 742
0.83 | 0.035495 | 144.62 | 578.2 | 743.1
0.84 | 0.036665 | 145.67 | 579.6 | 744.1
0.85 | 0.03774 | 147 | 580.2 | 744.7
0.86 | 0.038802 | 148.26 | 581.8 | 745.3
0.87 | 0.040071 | 149.57 | 583 | 745.9
0.88 | 0.041291 | 150.86 | 584.2 | 746.7
0.89 | 0.042453 | 152.04 | 585.2 | 747.1
0.9 | 0.043562 | 153.36 | 586 | 747.6
0.91 | 0.044832 | 154.8 | 587.4 | 748.2
0.92 | 0.046065 | 156.07 | 588.2 | 748.4
0.93 | 0.047465 | 157.22 | 589.4 | 749.1
0.94 | 0.048672 | 158.64 | 590.2 | 749.5
0.95 | 0.050069 | 159.97 | 591.4 | 750
0.96 | 0.051375 | 161.26 | 592.4 | 750.4
0.97 | 0.052723 | 162.73 | 593.6 | 750.5
0.98 | 0.054269 | 163.85 | 594.6 | 750.8
0.99 | 0.0555 | 165.26 | 595.6 | 751.3
1 | 0.05674 | 166.65 | 596.8 | 751.3