## I-V Characteristic (mA-mm)
VDS (V) | VGS = -0.300 V | VGS = 0.100 V | VGS = 0.500 V | VGS = 0.900 V
0 | 3.3329e-05 | -0.4567 | -0.9261 | -6.063
0.01 | 0.0008022 | 7.681 | 15.54 | 11.777
0.02 | 0.0013674 | 15.245 | 31.665 | 29.315
0.03 | 0.001787 | 22.225 | 48.109 | 47.087
0.04 | 0.0021094 | 28.766 | 63.96 | 64.33
0.05 | 0.0023595 | 34.635 | 80.49 | 82.22
0.06 | 0.0025679 | 39.908 | 96.15 | 99.35
0.07 | 0.00274 | 44.65 | 111.8 | 116.53
0.08 | 0.0028907 | 48.91 | 127.49 | 133.58
0.09 | 0.0030353 | 52.709 | 142.94 | 150.73
0.1 | 0.0031607 | 56.018 | 157.99 | 167.45
0.11 | 0.0032927 | 58.88 | 173.01 | 184.17
0.12 | 0.0034068 | 61.53 | 187.97 | 200.75
0.13 | 0.0035277 | 63.83 | 202.48 | 217.23
0.14 | 0.0036493 | 65.88 | 216.69 | 233.42
0.15 | 0.0037632 | 67.77 | 230.82 | 249.4
0.16 | 0.0038966 | 69.34 | 244.61 | 265.38
0.17 | 0.0040158 | 70.87 | 257.78 | 280.85
0.18 | 0.0041555 | 72.26 | 270.85 | 295.99
0.19 | 0.0042837 | 73.54 | 284.13 | 311.91
0.2 | 0.0044229 | 74.69 | 296.37 | 326.66
0.21 | 0.0045668 | 75.84 | 308.4 | 341.19
0.22 | 0.0047015 | 76.92 | 320.38 | 355.96
0.23 | 0.0048503 | 78.04 | 331.84 | 370.35
0.24 | 0.004989 | 79.2 | 342.77 | 384.35
0.25 | 0.0051353 | 80.34 | 353.42 | 398.06
0.26 | 0.0053121 | 81.68 | 363.91 | 411.83
0.27 | 0.0054644 | 82.91 | 373.8 | 425.14
0.28 | 0.005645 | 84.19 | 383.36 | 438.23
0.29 | 0.005661 | 85.49 | 392.7 | 451.14
0.3 | 0.005871 | 86.55 | 401.56 | 463.62
0.31 | 0.006053 | 87.86 | 410.02 | 475.73
0.32 | 0.006266 | 88.97 | 418.15 | 487.66
0.33 | 0.006457 | 90.22 | 426.26 | 499.69
0.34 | 0.006671 | 91.27 | 433.69 | 510.9
0.35 | 0.006896 | 92.36 | 440.71 | 521.75
0.36 | 0.007094 | 93.37 | 447.67 | 532.65
0.37 | 0.007337 | 94.53 | 454.21 | 543.1
0.38 | 0.007563 | 95.57 | 460.46 | 553.39
0.39 | 0.007811 | 96.55 | 466.27 | 562.95
0.4 | 0.00802 | 97.66 | 471.91 | 572.6
0.41 | 0.008299 | 98.79 | 477.39 | 581.8
0.42 | 0.008571 | 99.75 | 482.55 | 590.6
0.43 | 0.008851 | 100.86 | 487.33 | 599.2
0.44 | 0.009139 | 101.76 | 492.03 | 607.6
0.45 | 0.00943 | 102.9 | 496.48 | 615.9
0.46 | 0.009759 | 103.96 | 500.8 | 623.4
0.47 | 0.010052 | 105.02 | 504.8 | 630.7
0.48 | 0.010436 | 106.19 | 508.76 | 637.7
0.49 | 0.010802 | 107.19 | 512.54 | 644.7
0.5 | 0.011226 | 108.3 | 516.2 | 651.4
0.51 | 0.011583 | 109.41 | 519.79 | 657.4
0.52 | 0.012032 | 110.54 | 523.11 | 663.3
0.53 | 0.01249 | 111.58 | 526.45 | 669.3
0.54 | 0.012931 | 112.74 | 529.6 | 674.7
0.55 | 0.013438 | 113.86 | 532.75 | 680
0.56 | 0.013943 | 115.01 | 535.81 | 685
0.57 | 0.014479 | 116.19 | 538.67 | 689.6
0.58 | 0.014993 | 117.28 | 541.51 | 694.1
0.59 | 0.015636 | 118.43 | 544.32 | 698.4
0.6 | 0.016187 | 119.72 | 546.97 | 702.3
0.61 | 0.016829 | 120.82 | 549.55 | 706
0.62 | 0.017425 | 122.14 | 552.12 | 709.6
0.63 | 0.018067 | 123.15 | 554.58 | 712.8
0.64 | 0.018751 | 124.4 | 556.95 | 716
0.65 | 0.01938 | 125.62 | 559.27 | 718.8
0.66 | 0.020144 | 126.81 | 561.32 | 721.4
0.67 | 0.020894 | 128.03 | 563.55 | 723.7
0.68 | 0.021632 | 129.13 | 565.67 | 726.1
0.69 | 0.022233 | 130.41 | 567.62 | 728.1
0.7 | 0.023137 | 131.6 | 569.59 | 729.9
0.71 | 0.023932 | 132.82 | 571.1 | 731.6
0.72 | 0.024775 | 133.96 | 572.8 | 733.5
0.73 | 0.025699 | 135.28 | 574.8 | 734.9
0.74 | 0.026442 | 136.4 | 576.4 | 736.3
0.75 | 0.027364 | 137.63 | 578 | 737.5
0.76 | 0.028166 | 138.92 | 579.4 | 738.7
0.77 | 0.029219 | 139.99 | 581.2 | 739.9
0.78 | 0.03009 | 141.32 | 582.2 | 740.9
0.79 | 0.031088 | 142.56 | 583.8 | 741.9
0.8 | 0.032106 | 143.8 | 585 | 742.7
0.81 | 0.033057 | 145.1 | 586.6 | 743.4
0.82 | 0.034105 | 146.29 | 587.8 | 744.3
0.83 | 0.035196 | 147.57 | 588.7 | 745
0.84 | 0.036192 | 148.89 | 590.2 | 745.7
0.85 | 0.037378 | 150.21 | 591.4 | 746.3
0.86 | 0.038472 | 151.39 | 592.5 | 746.7
0.87 | 0.03952 | 152.77 | 593.8 | 747.3
0.88 | 0.04081 | 154.09 | 594.9 | 747.6
0.89 | 0.042081 | 155.42 | 595.8 | 748.2
0.9 | 0.043233 | 156.71 | 597.2 | 748.4
0.91 | 0.044363 | 157.99 | 598.2 | 749.1
0.92 | 0.045605 | 159.43 | 599.2 | 749.5
0.93 | 0.046953 | 160.79 | 600.3 | 749.9
0.94 | 0.048075 | 162.16 | 601.2 | 750.2
0.95 | 0.049477 | 163.54 | 602.2 | 750.3
0.96 | 0.050837 | 164.79 | 603.5 | 750.8
0.97 | 0.052277 | 166.23 | 604.2 | 751.1
0.98 | 0.053526 | 167.54 | 605.2 | 751.2
0.99 | 0.054952 | 168.92 | 606.3 | 751.4
1 | 0.05643 | 170.2 | 607.4 | 752