## I-V Characteristic (mA-mm)
VDS (V) | VGS = -0.300 V | VGS = 0.100 V | VGS = 0.500 V | VGS = 0.900 V
0 | -5.869e-06 | -0.41238 | -1.0154 | -5.291
0.01 | 0.0011084 | 8.032 | 16.039 | 12.989
0.02 | 0.0019398 | 15.987 | 33.053 | 31.305
0.03 | 0.0025681 | 23.236 | 49.65 | 49.305
0.04 | 0.0030549 | 30.174 | 66.74 | 67.4
0.05 | 0.0034488 | 36.371 | 82.82 | 85.29
0.06 | 0.003764 | 41.916 | 99.36 | 103.38
0.07 | 0.0040326 | 46.992 | 115.99 | 121.27
0.08 | 0.0042721 | 51.604 | 131.8 | 138.35
0.09 | 0.0045014 | 55.653 | 147.73 | 156.13
0.1 | 0.0047114 | 59.13 | 163.57 | 173.6
0.11 | 0.0048986 | 62.37 | 179.24 | 190.6
0.12 | 0.0050953 | 65.13 | 194.12 | 207.32
0.13 | 0.0052954 | 67.66 | 208.94 | 224.35
0.14 | 0.0054738 | 69.99 | 224.12 | 241.08
0.15 | 0.0056889 | 71.97 | 238.33 | 257.05
0.16 | 0.005792 | 73.86 | 252.13 | 273.39
0.17 | 0.006015 | 75.57 | 266.24 | 289.38
0.18 | 0.006223 | 77.08 | 279.7 | 304.55
0.19 | 0.006466 | 78.52 | 292.68 | 320.46
0.2 | 0.006688 | 79.83 | 305.45 | 335.69
0.21 | 0.006945 | 81.21 | 318.1 | 350.32
0.22 | 0.007172 | 82.46 | 329.96 | 364.79
0.23 | 0.007404 | 83.78 | 341.6 | 379.69
0.24 | 0.007645 | 85.17 | 352.98 | 393.85
0.25 | 0.00789 | 86.41 | 364.01 | 407.38
0.26 | 0.008171 | 87.94 | 374.19 | 420.94
0.27 | 0.008433 | 89.43 | 384.28 | 434.56
0.28 | 0.008716 | 90.88 | 394.34 | 447.36
0.29 | 0.008972 | 92.23 | 403.53 | 459.82
0.3 | 0.009285 | 93.64 | 412.29 | 472.42
0.31 | 0.009586 | 94.97 | 421.19 | 484.64
0.32 | 0.009884 | 96.23 | 429.45 | 495.94
0.33 | 0.010191 | 97.53 | 437.33 | 507.59
0.34 | 0.010486 | 98.69 | 444.71 | 518.87
0.35 | 0.010818 | 99.98 | 452.03 | 529.73
0.36 | 0.011133 | 101.2 | 459.09 | 540.07
0.37 | 0.011522 | 102.36 | 465.57 | 550.09
0.38 | 0.011888 | 103.63 | 471.74 | 560.2
0.39 | 0.012259 | 104.65 | 477.77 | 569.8
0.4 | 0.012589 | 105.85 | 483.59 | 578.6
0.41 | 0.013006 | 107.13 | 488.98 | 587.6
0.42 | 0.013414 | 108.21 | 494.05 | 596
0.43 | 0.013872 | 109.41 | 499.01 | 604.6
0.44 | 0.014312 | 110.48 | 503.91 | 612.2
0.45 | 0.014766 | 111.76 | 508.44 | 619.8
0.46 | 0.015301 | 112.89 | 512.75 | 627
0.47 | 0.0158 | 114.08 | 516.83 | 634.1
0.48 | 0.016461 | 115.25 | 521.04 | 640.9
0.49 | 0.01704 | 116.49 | 524.96 | 646.9
0.5 | 0.017677 | 117.64 | 528.66 | 653.2
0.51 | 0.018261 | 118.91 | 532.23 | 658.9
0.52 | 0.018986 | 120.15 | 535.88 | 664.9
0.53 | 0.019756 | 121.24 | 539.38 | 670.2
0.54 | 0.020486 | 122.58 | 542.71 | 674.7
0.55 | 0.021266 | 123.79 | 545.77 | 679.6
0.56 | 0.022143 | 125.14 | 549.01 | 684.4
0.57 | 0.022997 | 126.43 | 552.13 | 688.6
0.58 | 0.023755 | 127.61 | 555.02 | 692.4
0.59 | 0.024814 | 128.94 | 557.84 | 696.4
0.6 | 0.025748 | 130.29 | 560.73 | 700
0.61 | 0.026799 | 131.58 | 563.36 | 703.2
0.62 | 0.027807 | 132.84 | 566.01 | 706.1
0.63 | 0.028871 | 134.16 | 568.45 | 709.2
0.64 | 0.029947 | 135.44 | 570.7 | 712.1
0.65 | 0.031077 | 136.85 | 573.2 | 714.5
0.66 | 0.032225 | 138.19 | 575.4 | 716.9
0.67 | 0.033449 | 139.36 | 577.8 | 718.8
0.68 | 0.034664 | 140.78 | 579.8 | 720.8
0.69 | 0.035831 | 142.16 | 581.8 | 722.6
0.7 | 0.037188 | 143.46 | 584 | 724.3
0.71 | 0.038425 | 144.9 | 585.5 | 726.1
0.72 | 0.039892 | 146.05 | 587.4 | 727.4
0.73 | 0.041112 | 147.45 | 589.2 | 728.3
0.74 | 0.042624 | 148.89 | 590.8 | 729.9
0.75 | 0.044045 | 150.17 | 592.6 | 731.1
0.76 | 0.045305 | 151.49 | 594.2 | 732.1
0.77 | 0.046931 | 152.88 | 595.6 | 733.1
0.78 | 0.048456 | 154.25 | 597.2 | 734.1
0.79 | 0.050131 | 155.66 | 598.6 | 734.9
0.8 | 0.051581 | 157.03 | 600 | 735.4
0.81 | 0.053046 | 158.35 | 601.1 | 736.3
0.82 | 0.054779 | 159.79 | 602.6 | 736.7
0.83 | 0.056683 | 161.21 | 603.8 | 737.7
0.84 | 0.0584 | 162.64 | 605 | 738.1
0.85 | 0.05998 | 164.15 | 606.3 | 738.6
0.86 | 0.06189 | 165.45 | 607.4 | 739.3
0.87 | 0.06331 | 167.04 | 608.6 | 739.5
0.88 | 0.0656 | 168.47 | 609.8 | 739.9
0.89 | 0.06738 | 169.96 | 611 | 740.3
0.9 | 0.06918 | 171.48 | 612.1 | 740.9
0.91 | 0.07142 | 172.92 | 612.7 | 741.1
0.92 | 0.073 | 174.44 | 614 | 741.5
0.93 | 0.07541 | 175.95 | 615.2 | 741.7
0.94 | 0.07693 | 177.38 | 616.2 | 742.1
0.95 | 0.07904 | 178.82 | 617.4 | 742.5
0.96 | 0.08137 | 180.45 | 618.3 | 742.7
0.97 | 0.08336 | 181.99 | 619.4 | 743.1
0.98 | 0.08579 | 183.5 | 620.4 | 743.7
0.99 | 0.08783 | 185.07 | 621.5 | 744.1
1 | 0.08996 | 186.47 | 622.7 | 744.3