## I-V Characteristic (mA-mm)
VDS (V) | VGS = -0.300 V | VGS = 0.100 V | VGS = 0.500 V | VGS = 0.900 V
0 | -1.5011e-05 | -0.5261 | -1.1045 | -5.317
0.01 | 0.0011064 | 8.045 | 15.903 | 12.825
0.02 | 0.0019246 | 15.832 | 32.477 | 30.699
0.03 | 0.0025382 | 23.183 | 48.951 | 48.544
0.04 | 0.0030316 | 29.984 | 65.46 | 66.38
0.05 | 0.0034112 | 36.049 | 81.76 | 84.35
0.06 | 0.0037274 | 41.721 | 98.21 | 101.78
0.07 | 0.0040005 | 46.817 | 114.51 | 119.39
0.08 | 0.0042302 | 51.25 | 130.03 | 136.78
0.09 | 0.0044579 | 55.256 | 145.95 | 154.12
0.1 | 0.0046523 | 58.7 | 161.48 | 170.88
0.11 | 0.0048483 | 61.89 | 176.56 | 187.97
0.12 | 0.0050422 | 64.8 | 191.96 | 205.22
0.13 | 0.0052384 | 67.24 | 206.75 | 221.56
0.14 | 0.0054285 | 69.48 | 221.03 | 237.59
0.15 | 0.0056119 | 71.5 | 235.36 | 254.05
0.16 | 0.005703 | 73.33 | 249.44 | 269.94
0.17 | 0.00593 | 75.04 | 263.23 | 285.71
0.18 | 0.006149 | 76.53 | 276.14 | 300.98
0.19 | 0.006359 | 78.01 | 289.44 | 316.71
0.2 | 0.006589 | 79.28 | 302.19 | 331.71
0.21 | 0.006806 | 80.58 | 314.27 | 346.28
0.22 | 0.007041 | 81.8 | 326.21 | 361.05
0.23 | 0.007279 | 83.18 | 338.13 | 375.53
0.24 | 0.007529 | 84.42 | 349.21 | 389.3
0.25 | 0.007771 | 85.77 | 359.88 | 403.09
0.26 | 0.007991 | 87.31 | 370.53 | 416.98
0.27 | 0.008291 | 88.63 | 380.63 | 429.98
0.28 | 0.008572 | 90.12 | 390.1 | 442.83
0.29 | 0.008844 | 91.48 | 399.47 | 455.72
0.3 | 0.009097 | 92.87 | 408.46 | 467.93
0.31 | 0.009381 | 94.28 | 417.12 | 480.11
0.32 | 0.009677 | 95.51 | 425.2 | 491.65
0.33 | 0.009994 | 96.77 | 433.25 | 503.43
0.34 | 0.010324 | 97.99 | 440.88 | 514.54
0.35 | 0.010643 | 99.15 | 447.94 | 525.14
0.36 | 0.010986 | 100.34 | 454.83 | 535.87
0.37 | 0.011284 | 101.56 | 461.44 | 546.1
0.38 | 0.011691 | 102.7 | 467.73 | 556.1
0.39 | 0.012015 | 103.95 | 473.65 | 565.57
0.4 | 0.012452 | 105.07 | 479.32 | 574.8
0.41 | 0.012821 | 106.05 | 484.72 | 583.7
0.42 | 0.013215 | 107.36 | 489.93 | 592.6
0.43 | 0.013623 | 108.46 | 494.85 | 600.7
0.44 | 0.014061 | 109.65 | 499.61 | 608.7
0.45 | 0.014505 | 110.84 | 504.09 | 616.2
0.46 | 0.015016 | 111.96 | 508.47 | 623.9
0.47 | 0.01556 | 113.14 | 512.66 | 630.9
0.48 | 0.016026 | 114.33 | 516.68 | 637.7
0.49 | 0.016682 | 115.51 | 520.56 | 644.1
0.5 | 0.017297 | 116.63 | 524.29 | 650.5
0.51 | 0.017974 | 117.85 | 527.91 | 656.1
0.52 | 0.018689 | 119.16 | 531.43 | 662.1
0.53 | 0.019357 | 120.36 | 534.88 | 667.5
0.54 | 0.020133 | 121.58 | 538.19 | 672.7
0.55 | 0.020838 | 122.66 | 541.39 | 677.6
0.56 | 0.021758 | 124.03 | 544.51 | 682.3
0.57 | 0.022607 | 125.32 | 547.54 | 686.8
0.58 | 0.023508 | 126.53 | 550.54 | 690.8
0.59 | 0.024361 | 127.82 | 553.31 | 694.8
0.6 | 0.025339 | 129.01 | 556.13 | 698.4
0.61 | 0.026294 | 130.39 | 558.84 | 701.9
0.62 | 0.027404 | 131.7 | 561.44 | 705
0.63 | 0.028406 | 132.97 | 564.06 | 708.2
0.64 | 0.029483 | 134.33 | 566.43 | 711.2
0.65 | 0.030558 | 135.5 | 568.82 | 713.7
0.66 | 0.031605 | 136.87 | 570.7 | 716.1
0.67 | 0.032885 | 138.23 | 572.8 | 718.4
0.68 | 0.034019 | 139.56 | 575 | 720.7
0.69 | 0.035321 | 140.8 | 577 | 722.6
0.7 | 0.036568 | 142.16 | 579.1 | 724.5
0.71 | 0.037798 | 143.47 | 581.2 | 725.9
0.72 | 0.039065 | 144.78 | 583 | 727.7
0.73 | 0.040412 | 146.21 | 584.8 | 729
0.74 | 0.041811 | 147.37 | 586.6 | 730.3
0.75 | 0.04321 | 148.73 | 588 | 731.5
0.76 | 0.044694 | 150.19 | 589.4 | 732.4
0.77 | 0.046029 | 151.45 | 591 | 733.8
0.78 | 0.047663 | 152.86 | 592.6 | 734.9
0.79 | 0.049128 | 154.12 | 594 | 735.5
0.8 | 0.050816 | 155.55 | 595.6 | 736.3
0.81 | 0.052253 | 156.97 | 596.8 | 737.1
0.82 | 0.054049 | 158.31 | 598.2 | 737.9
0.83 | 0.055744 | 159.67 | 599.4 | 738.3
0.84 | 0.05736 | 161.05 | 600.7 | 739.3
0.85 | 0.05897 | 162.5 | 601.9 | 739.7
0.86 | 0.06118 | 163.89 | 603 | 740.3
0.87 | 0.06246 | 165.29 | 604.2 | 740.7
0.88 | 0.06432 | 166.57 | 605.4 | 741.1
0.89 | 0.06607 | 168.14 | 606.7 | 741.8
0.9 | 0.06786 | 169.65 | 607.5 | 742
0.91 | 0.07005 | 171.04 | 608.6 | 742.7
0.92 | 0.07186 | 172.62 | 609.9 | 742.7
0.93 | 0.07397 | 173.91 | 610.8 | 743.4
0.94 | 0.07589 | 175.45 | 611.9 | 743.7
0.95 | 0.07784 | 176.99 | 613.1 | 744.1
0.96 | 0.07994 | 178.44 | 614 | 744.3
0.97 | 0.08212 | 179.98 | 615 | 744.4
0.98 | 0.08439 | 181.43 | 616.3 | 745.1
0.99 | 0.08633 | 182.98 | 617 | 745.2
1 | 0.08831 | 184.45 | 618.2 | 745.9