## I-V Characteristic (mA-mm)
VDS (V) | VGS = -0.300 V | VGS = 0.100 V | VGS = 0.500 V | VGS = 0.900 V
0 | 1.8704e-06 | -0.49069 | -0.9428 | -5.257
0.01 | 0.001082 | 7.916 | 15.488 | 12.33
0.02 | 0.0018879 | 15.628 | 31.729 | 29.811
0.03 | 0.0024931 | 22.81 | 47.733 | 47.563
0.04 | 0.002969 | 29.514 | 64.11 | 64.88
0.05 | 0.0033407 | 35.701 | 79.83 | 82.46
0.06 | 0.0036485 | 41.13 | 96.31 | 99.21
0.07 | 0.0039064 | 46.108 | 111.96 | 116.61
0.08 | 0.0041417 | 50.587 | 127.13 | 133.69
0.09 | 0.0043414 | 54.523 | 142.62 | 150.21
0.1 | 0.0045473 | 57.85 | 157.95 | 167.19
0.11 | 0.0047421 | 61.13 | 172.92 | 184.04
0.12 | 0.0049144 | 63.81 | 187.58 | 200.36
0.13 | 0.0051104 | 66.32 | 202.38 | 216.37
0.14 | 0.0052882 | 68.55 | 216.52 | 232.52
0.15 | 0.0054893 | 70.53 | 230.57 | 248.77
0.16 | 0.0056781 | 72.33 | 244.42 | 264.03
0.17 | 0.005755 | 73.89 | 257.9 | 279.54
0.18 | 0.005972 | 75.44 | 270.75 | 295.05
0.19 | 0.006192 | 76.8 | 283.71 | 310.3
0.2 | 0.006402 | 78.08 | 296.63 | 324.91
0.21 | 0.006626 | 79.31 | 308.57 | 339.73
0.22 | 0.006857 | 80.61 | 320.16 | 354.14
0.23 | 0.007084 | 81.82 | 331.9 | 368.12
0.24 | 0.007347 | 83.06 | 342.96 | 382.27
0.25 | 0.007573 | 84.52 | 353.58 | 396.05
0.26 | 0.007815 | 85.69 | 363.87 | 409.28
0.27 | 0.00806 | 87.19 | 374.13 | 422.36
0.28 | 0.008315 | 88.61 | 383.6 | 435.25
0.29 | 0.008586 | 89.94 | 392.86 | 448.09
0.3 | 0.008873 | 91.34 | 401.9 | 460.07
0.31 | 0.009148 | 92.52 | 410.56 | 472.27
0.32 | 0.009454 | 93.89 | 418.56 | 484.13
0.33 | 0.009747 | 95.01 | 426.53 | 495.67
0.34 | 0.010024 | 96.23 | 434.2 | 506.71
0.35 | 0.010374 | 97.35 | 441.36 | 517.57
0.36 | 0.010691 | 98.54 | 448.13 | 528.42
0.37 | 0.011052 | 99.74 | 454.66 | 538.68
0.38 | 0.011359 | 100.88 | 460.98 | 548.62
0.39 | 0.011707 | 102.06 | 466.96 | 558.09
0.4 | 0.012071 | 103.02 | 472.58 | 567.74
0.41 | 0.012458 | 104.26 | 477.97 | 576.6
0.42 | 0.012829 | 105.41 | 483.15 | 585
0.43 | 0.013298 | 106.47 | 488.12 | 593.7
0.44 | 0.013734 | 107.7 | 492.81 | 601.8
0.45 | 0.014128 | 108.69 | 497.28 | 609.8
0.46 | 0.014662 | 109.93 | 501.52 | 617.2
0.47 | 0.015153 | 111.02 | 505.78 | 624.5
0.48 | 0.01571 | 112.16 | 509.73 | 631.5
0.49 | 0.016293 | 113.37 | 513.49 | 638.5
0.5 | 0.016843 | 114.49 | 517.22 | 644.9
0.51 | 0.017501 | 115.65 | 520.86 | 650.7
0.52 | 0.0181 | 116.91 | 524.39 | 656.5
0.53 | 0.01886 | 118.03 | 527.66 | 662.6
0.54 | 0.019584 | 119.1 | 530.92 | 667.7
0.55 | 0.020355 | 120.4 | 534.14 | 672.6
0.56 | 0.02112 | 121.64 | 537.3 | 677.6
0.57 | 0.021887 | 122.84 | 540.24 | 682.4
0.58 | 0.022797 | 124.27 | 543.11 | 686.8
0.59 | 0.023772 | 125.23 | 546 | 690.6
0.6 | 0.024618 | 126.57 | 548.78 | 694.8
0.61 | 0.025544 | 127.81 | 551.45 | 698.4
0.62 | 0.026519 | 129.1 | 554 | 701.8
0.63 | 0.027465 | 130.39 | 556.52 | 705
0.64 | 0.028538 | 131.59 | 559 | 708
0.65 | 0.02966 | 132.88 | 561.34 | 710.8
0.66 | 0.030715 | 134.17 | 563.62 | 713.3
0.67 | 0.031841 | 135.51 | 565.72 | 716
0.68 | 0.033108 | 136.67 | 567.9 | 718.3
0.69 | 0.034183 | 138.03 | 569.6 | 720.4
0.7 | 0.035431 | 139.31 | 571.8 | 722
0.71 | 0.036679 | 140.59 | 573.5 | 724
0.72 | 0.03803 | 141.96 | 575.6 | 725.5
0.73 | 0.039348 | 143.08 | 577.6 | 727.1
0.74 | 0.040364 | 144.53 | 578.9 | 728.7
0.75 | 0.04203 | 145.76 | 580.6 | 729.9
0.76 | 0.043482 | 147.1 | 582.2 | 731.3
0.77 | 0.044952 | 148.49 | 584 | 732.2
0.78 | 0.046181 | 149.62 | 585.3 | 733.5
0.79 | 0.047808 | 151.08 | 586.6 | 734.5
0.8 | 0.049311 | 152.38 | 588.2 | 735.2
0.81 | 0.050882 | 153.72 | 589.4 | 736.1
0.82 | 0.052244 | 155.02 | 591 | 737
0.83 | 0.053848 | 156.33 | 591.8 | 737.9
0.84 | 0.055648 | 157.77 | 593.2 | 738.3
0.85 | 0.05735 | 159.13 | 594.3 | 738.8
0.86 | 0.05889 | 160.6 | 595.6 | 739.7
0.87 | 0.06071 | 161.84 | 597.2 | 740.2
0.88 | 0.06243 | 163.33 | 598 | 740.7
0.89 | 0.06427 | 164.79 | 599.2 | 741.1
0.9 | 0.06629 | 166.19 | 600.3 | 741.5
0.91 | 0.06798 | 167.7 | 601.4 | 741.9
0.92 | 0.06965 | 168.96 | 602.6 | 742.7
0.93 | 0.07159 | 170.48 | 603.6 | 742.9
0.94 | 0.07341 | 172 | 604.6 | 743.3
0.95 | 0.07549 | 173.47 | 605.8 | 744.1
0.96 | 0.07802 | 174.93 | 607.1 | 744.3
0.97 | 0.07912 | 176.35 | 607.8 | 744.7
0.98 | 0.08172 | 177.79 | 609 | 744.8
0.99 | 0.08354 | 179.28 | 610 | 745.1
1 | 0.08594 | 180.75 | 610.8 | 745.7