## I-V Characteristic (mA-mm)
VDS (V) | VGS = -0.300 V | VGS = 0.100 V | VGS = 0.500 V | VGS = 0.900 V
0 | 3.0441e-05 | -0.38751 | -0.9698 | -5.796
0.01 | 0.0008086 | 7.707 | 15.529 | 12.039
0.02 | 0.0013809 | 15.238 | 31.997 | 29.707
0.03 | 0.0018188 | 22.263 | 48.385 | 47.827
0.04 | 0.0021459 | 28.879 | 64.39 | 65.01
0.05 | 0.0024095 | 34.611 | 80.73 | 82.9
0.06 | 0.0026199 | 39.933 | 96.94 | 100.42
0.07 | 0.0027982 | 44.817 | 112.62 | 117.47
0.08 | 0.0029561 | 49.027 | 128.01 | 134.49
0.09 | 0.0031002 | 52.765 | 143.96 | 151.77
0.1 | 0.0032448 | 56.131 | 159.27 | 169.08
0.11 | 0.00336 | 58.92 | 174.13 | 185.41
0.12 | 0.0034874 | 61.63 | 188.97 | 202.08
0.13 | 0.0036062 | 63.95 | 203.74 | 218.85
0.14 | 0.0037153 | 65.98 | 218.35 | 234.52
0.15 | 0.0038512 | 67.82 | 232.03 | 250.95
0.16 | 0.0039748 | 69.47 | 245.8 | 266.96
0.17 | 0.0041103 | 70.99 | 259.62 | 282.45
0.18 | 0.0042333 | 72.35 | 272.27 | 297.64
0.19 | 0.0043704 | 73.65 | 285.39 | 313.49
0.2 | 0.004505 | 74.78 | 298.07 | 328.54
0.21 | 0.0046334 | 75.96 | 310.26 | 342.92
0.22 | 0.0047817 | 77.08 | 321.72 | 357.47
0.23 | 0.0049274 | 78.2 | 333.39 | 372.2
0.24 | 0.0050759 | 79.4 | 344.72 | 386.31
0.25 | 0.0052344 | 80.47 | 355.11 | 399.68
0.26 | 0.0053972 | 81.8 | 365.38 | 413.45
0.27 | 0.0055718 | 83.14 | 375.64 | 426.94
0.28 | 0.005683 | 84.38 | 385.36 | 439.48
0.29 | 0.005848 | 85.63 | 394.28 | 452.53
0.3 | 0.006037 | 86.87 | 403.18 | 465.06
0.31 | 0.006222 | 88.13 | 412.01 | 477.07
0.32 | 0.006406 | 89.28 | 419.85 | 488.77
0.33 | 0.006622 | 90.45 | 427.8 | 500.75
0.34 | 0.006838 | 91.45 | 435.34 | 512.1
0.35 | 0.007041 | 92.64 | 442.64 | 522.73
0.36 | 0.007247 | 93.72 | 449.38 | 533.44
0.37 | 0.007474 | 94.87 | 455.8 | 544.03
0.38 | 0.007679 | 96.01 | 462.08 | 554.28
0.39 | 0.007943 | 96.91 | 468.1 | 563.6
0.4 | 0.008165 | 98.07 | 473.73 | 572.8
0.41 | 0.00842 | 99.14 | 479 | 582.1
0.42 | 0.00868 | 100.18 | 484.16 | 591
0.43 | 0.00893 | 101.34 | 489.11 | 599.4
0.44 | 0.009232 | 102.34 | 493.85 | 607.4
0.45 | 0.009522 | 103.43 | 498.2 | 615.4
0.46 | 0.009847 | 104.5 | 502.49 | 623.4
0.47 | 0.010151 | 105.61 | 506.6 | 630.3
0.48 | 0.010521 | 106.65 | 510.65 | 637.1
0.49 | 0.010856 | 107.8 | 514.31 | 643.7
0.5 | 0.01128 | 108.85 | 518.01 | 650.3
0.51 | 0.011679 | 109.97 | 521.63 | 656.6
0.52 | 0.012114 | 111.14 | 525.04 | 662.1
0.53 | 0.012568 | 112.12 | 528.36 | 667.7
0.54 | 0.012979 | 113.33 | 531.53 | 673.3
0.55 | 0.01352 | 114.56 | 534.73 | 678.1
0.56 | 0.014049 | 115.65 | 537.73 | 683.4
0.57 | 0.014617 | 116.93 | 540.63 | 687.5
0.58 | 0.015119 | 117.95 | 543.47 | 692
0.59 | 0.015708 | 119.19 | 546.29 | 696
0.6 | 0.016304 | 120.42 | 549.01 | 699.8
0.61 | 0.016912 | 121.54 | 551.53 | 703.3
0.62 | 0.017515 | 122.74 | 554.09 | 706.6
0.63 | 0.01819 | 123.91 | 556.6 | 710
0.64 | 0.018836 | 125.18 | 558.95 | 712.8
0.65 | 0.019456 | 126.41 | 561.34 | 715.4
0.66 | 0.020229 | 127.61 | 563.35 | 718.1
0.67 | 0.020966 | 128.71 | 565.54 | 720.4
0.68 | 0.02169 | 129.98 | 567.66 | 722.4
0.69 | 0.022433 | 131.26 | 569.63 | 724.3
0.7 | 0.023205 | 132.47 | 571.5 | 726
0.71 | 0.023965 | 133.7 | 573.2 | 727.9
0.72 | 0.024791 | 134.77 | 575 | 729.5
0.73 | 0.025689 | 136.09 | 576.6 | 730.9
0.74 | 0.026545 | 137.35 | 578.2 | 731.9
0.75 | 0.027495 | 138.55 | 580 | 733.3
0.76 | 0.028196 | 139.92 | 581.4 | 734.5
0.77 | 0.029226 | 141.06 | 583 | 735.2
0.78 | 0.030135 | 142.34 | 584.4 | 736.3
0.79 | 0.031213 | 143.66 | 585.5 | 737.3
0.8 | 0.032094 | 144.94 | 587 | 738.1
0.81 | 0.033087 | 146.05 | 588.6 | 738.6
0.82 | 0.034063 | 147.48 | 589.4 | 739.5
0.83 | 0.035017 | 148.74 | 591 | 740.2
0.84 | 0.036225 | 150.02 | 591.9 | 740.7
0.85 | 0.037391 | 151.38 | 593.3 | 741.1
0.86 | 0.038559 | 152.52 | 594.3 | 741.5
0.87 | 0.039358 | 153.94 | 595.6 | 742.3
0.88 | 0.040641 | 155.25 | 596.8 | 742.6
0.89 | 0.041822 | 156.63 | 597.6 | 743.1
0.9 | 0.042962 | 158.03 | 598.9 | 743.1
0.91 | 0.04414 | 159.28 | 599.8 | 743.9
0.92 | 0.045395 | 160.75 | 601 | 744.1
0.93 | 0.04663 | 162.06 | 601.8 | 744.3
0.94 | 0.047773 | 163.47 | 603 | 744.7
0.95 | 0.049094 | 164.77 | 604.2 | 745.1
0.96 | 0.05056 | 166.22 | 605.1 | 745.2
0.97 | 0.051947 | 167.59 | 606 | 745.5
0.98 | 0.05316 | 168.91 | 607.1 | 745.9
0.99 | 0.054504 | 170.36 | 608 | 746.1
1 | 0.055917 | 171.64 | 609.2 | 746.3