## I-V Characteristic (mA-mm)
VDS (V) | VGS = -0.300 V | VGS = 0.100 V | VGS = 0.500 V | VGS = 0.900 V
0 | 2.9052e-05 | -0.5588 | -0.8845 | -5.744
0.01 | 0.0008169 | 7.71 | 15.484 | 11.839
0.02 | 0.0013963 | 15.26 | 31.739 | 29.396
0.03 | 0.0018322 | 22.264 | 47.796 | 46.904
0.04 | 0.0021701 | 28.766 | 64.12 | 64.6
0.05 | 0.0024306 | 34.691 | 80.09 | 82
0.06 | 0.002647 | 40.011 | 96.07 | 99.12
0.07 | 0.0028213 | 44.803 | 111.72 | 116.55
0.08 | 0.002989 | 49.054 | 127.27 | 133.56
0.09 | 0.0031231 | 52.861 | 142.6 | 150.29
0.1 | 0.0032539 | 56.209 | 157.55 | 167.04
0.11 | 0.003388 | 59.08 | 173.06 | 184.14
0.12 | 0.0035174 | 61.69 | 187.68 | 200.5
0.13 | 0.0036408 | 64.03 | 201.98 | 216.67
0.14 | 0.0037684 | 66.1 | 216.29 | 232.9
0.15 | 0.0039013 | 67.98 | 230.34 | 248.89
0.16 | 0.0040254 | 69.64 | 244.16 | 264.82
0.17 | 0.0041426 | 71.09 | 257.44 | 280.24
0.18 | 0.0042948 | 72.54 | 270.52 | 295.61
0.19 | 0.0044254 | 73.8 | 283.49 | 310.92
0.2 | 0.004574 | 74.96 | 296 | 325.71
0.21 | 0.0047084 | 76.18 | 308.09 | 340.72
0.22 | 0.004863 | 77.28 | 319.9 | 355.13
0.23 | 0.0050093 | 78.4 | 331.3 | 369.43
0.24 | 0.0051508 | 79.52 | 342.3 | 383.42
0.25 | 0.0053194 | 80.75 | 353.2 | 397.44
0.26 | 0.005475 | 81.95 | 363.44 | 410.78
0.27 | 0.005638 | 83.26 | 373.38 | 424.15
0.28 | 0.005656 | 84.54 | 383.02 | 437.21
0.29 | 0.005861 | 85.81 | 392.18 | 449.98
0.3 | 0.006052 | 87.05 | 401.08 | 462.54
0.31 | 0.006252 | 88.09 | 409.64 | 474.77
0.32 | 0.006453 | 89.32 | 417.83 | 486.54
0.33 | 0.006682 | 90.61 | 425.75 | 498.27
0.34 | 0.006886 | 91.7 | 433.25 | 509.42
0.35 | 0.007077 | 92.82 | 440.39 | 520.66
0.36 | 0.007319 | 93.8 | 447.31 | 531.42
0.37 | 0.007545 | 94.97 | 453.87 | 541.81
0.38 | 0.007804 | 95.99 | 460.07 | 551.94
0.39 | 0.008023 | 97.09 | 465.92 | 561.67
0.4 | 0.008282 | 98.15 | 471.66 | 571.1
0.41 | 0.00853 | 99.19 | 477.08 | 580.2
0.42 | 0.008796 | 100.21 | 482.14 | 589.2
0.43 | 0.009106 | 101.34 | 487.05 | 597.8
0.44 | 0.009416 | 102.38 | 491.74 | 605.9
0.45 | 0.009729 | 103.32 | 496.25 | 614.2
0.46 | 0.01001 | 104.45 | 500.46 | 621.6
0.47 | 0.010374 | 105.57 | 504.58 | 628.9
0.48 | 0.010724 | 106.6 | 508.56 | 636.1
0.49 | 0.011112 | 107.83 | 512.35 | 643.1
0.5 | 0.011487 | 108.77 | 515.97 | 649.3
0.51 | 0.011931 | 109.97 | 519.56 | 655.9
0.52 | 0.012375 | 111.04 | 523.03 | 661.7
0.53 | 0.012809 | 112.17 | 526.27 | 667.3
0.54 | 0.013287 | 113.36 | 529.48 | 672.9
0.55 | 0.013814 | 114.36 | 532.65 | 678
0.56 | 0.014354 | 115.55 | 535.67 | 683.2
0.57 | 0.014847 | 116.82 | 538.72 | 687.7
0.58 | 0.015503 | 118 | 541.43 | 692
0.59 | 0.016048 | 119.04 | 544.26 | 696.4
0.6 | 0.016672 | 120.31 | 546.94 | 700.2
0.61 | 0.017324 | 121.47 | 549.55 | 704.1
0.62 | 0.017952 | 122.7 | 552.16 | 707.6
0.63 | 0.018628 | 123.93 | 554.53 | 710.6
0.64 | 0.019244 | 124.96 | 556.93 | 713.7
0.65 | 0.019962 | 126.29 | 559.26 | 716.4
0.66 | 0.02081 | 127.49 | 561.47 | 719.2
0.67 | 0.021556 | 128.74 | 563.62 | 721.7
0.68 | 0.022238 | 130.05 | 565.69 | 723.7
0.69 | 0.022995 | 131.1 | 567.7 | 725.7
0.7 | 0.023846 | 132.34 | 569.61 | 727.9
0.71 | 0.024573 | 133.58 | 571.2 | 729.2
0.72 | 0.025538 | 134.84 | 573.2 | 731.3
0.73 | 0.026323 | 136.01 | 574.6 | 732.4
0.74 | 0.027359 | 137.27 | 576.4 | 734.1
0.75 | 0.028144 | 138.45 | 578 | 735.1
0.76 | 0.02905 | 139.72 | 579.4 | 736.3
0.77 | 0.03004 | 141 | 581.2 | 737.7
0.78 | 0.03105 | 142.06 | 582.3 | 738.6
0.79 | 0.031907 | 143.46 | 584 | 739.5
0.8 | 0.033028 | 144.7 | 585 | 740.2
0.81 | 0.034077 | 145.95 | 586.6 | 741.1
0.82 | 0.034977 | 147.33 | 587.8 | 741.7
0.83 | 0.036217 | 148.37 | 589.2 | 742.5
0.84 | 0.037204 | 149.85 | 590.2 | 743.1
0.85 | 0.038464 | 151.16 | 591.4 | 743.7
0.86 | 0.039522 | 152.44 | 592.6 | 744.1
0.87 | 0.040658 | 153.84 | 593.8 | 744.7
0.88 | 0.0419 | 155.04 | 594.8 | 745.1
0.89 | 0.043138 | 156.49 | 596.2 | 745.7
0.9 | 0.044302 | 157.84 | 597.2 | 746.1
0.91 | 0.045551 | 159.16 | 598.1 | 746.3
0.92 | 0.046787 | 160.39 | 599.2 | 746.7
0.93 | 0.047981 | 161.8 | 600.3 | 747.3
0.94 | 0.049325 | 163.18 | 601.4 | 747.5
0.95 | 0.050897 | 164.54 | 602.2 | 747.6
0.96 | 0.052328 | 166.03 | 603.5 | 747.9
0.97 | 0.053479 | 167.18 | 604.4 | 748.3
0.98 | 0.054914 | 168.62 | 605.4 | 748.4
0.99 | 0.056406 | 169.98 | 606.6 | 749.1
1 | 0.05776 | 171.39 | 607.4 | 749.1