## I-V Characteristic (mA-mm)
VDS (V) | VGS = -0.300 V | VGS = 0.100 V | VGS = 0.500 V | VGS = 0.900 V
0 | 3.3757e-05 | -0.51464 | -0.9819 | -5.793
0.01 | 0.0007926 | 7.709 | 15.578 | 11.925
0.02 | 0.001351 | 15.117 | 31.889 | 29.781
0.03 | 0.0017644 | 22.125 | 48.38 | 47.201
0.04 | 0.0020894 | 28.599 | 64.32 | 65.18
0.05 | 0.0023402 | 34.453 | 80.59 | 82.55
0.06 | 0.002549 | 39.62 | 96.79 | 99.99
0.07 | 0.00272 | 44.426 | 112.44 | 117.39
0.08 | 0.002866 | 48.647 | 127.76 | 134.61
0.09 | 0.0030133 | 52.328 | 143.48 | 151.34
0.1 | 0.0031352 | 55.665 | 159.14 | 168.1
0.11 | 0.0032744 | 58.45 | 173.73 | 185.47
0.12 | 0.0033891 | 61.07 | 188.73 | 201.62
0.13 | 0.0035072 | 63.43 | 203.5 | 217.84
0.14 | 0.0036303 | 65.42 | 217.35 | 234.36
0.15 | 0.0037345 | 67.29 | 231.57 | 250.84
0.16 | 0.003865 | 68.84 | 245.38 | 266.17
0.17 | 0.0039904 | 70.41 | 258.87 | 281.84
0.18 | 0.0041278 | 71.69 | 271.63 | 297.47
0.19 | 0.0042559 | 72.97 | 284.91 | 312.68
0.2 | 0.004389 | 74.21 | 297.54 | 327.71
0.21 | 0.0045415 | 75.18 | 309.34 | 342.62
0.22 | 0.0046634 | 76.38 | 321.1 | 357.23
0.23 | 0.0048152 | 77.44 | 332.83 | 371.26
0.24 | 0.0049697 | 78.56 | 343.79 | 385.18
0.25 | 0.0051122 | 79.79 | 354.25 | 399.59
0.26 | 0.0052896 | 80.87 | 364.76 | 412.76
0.27 | 0.0054424 | 82.28 | 374.86 | 425.9
0.28 | 0.0056152 | 83.51 | 384.06 | 439.16
0.29 | 0.005634 | 84.79 | 393.38 | 451.97
0.3 | 0.005839 | 85.98 | 402.33 | 464.16
0.31 | 0.006031 | 87.13 | 410.76 | 476.56
0.32 | 0.006243 | 88.31 | 418.8 | 488.5
0.33 | 0.006435 | 89.43 | 426.73 | 500.04
0.34 | 0.006634 | 90.6 | 434.29 | 511.23
0.35 | 0.00686 | 91.57 | 441.46 | 522.19
0.36 | 0.007054 | 92.72 | 448.03 | 533.17
0.37 | 0.007295 | 93.8 | 454.49 | 543.39
0.38 | 0.007522 | 94.95 | 460.82 | 553.13
0.39 | 0.007752 | 95.99 | 466.75 | 563.13
0.4 | 0.007986 | 96.97 | 472.26 | 572.7
0.41 | 0.008246 | 98.07 | 477.55 | 581.8
0.42 | 0.008513 | 99.17 | 482.73 | 590.2
0.43 | 0.008797 | 100.28 | 487.67 | 598.3
0.44 | 0.009069 | 101.26 | 492.26 | 607
0.45 | 0.009375 | 102.36 | 496.6 | 615
0.46 | 0.009708 | 103.35 | 500.95 | 622.4
0.47 | 0.009983 | 104.47 | 505.1 | 629.3
0.48 | 0.010333 | 105.61 | 508.9 | 636.5
0.49 | 0.010718 | 106.67 | 512.61 | 643.5
0.5 | 0.011124 | 107.73 | 516.33 | 649.8
0.51 | 0.011459 | 108.8 | 519.88 | 655.7
0.52 | 0.011924 | 109.94 | 523.23 | 661.7
0.53 | 0.012366 | 111.08 | 526.46 | 667.4
0.54 | 0.012854 | 111.99 | 529.7 | 672.7
0.55 | 0.013296 | 113.32 | 532.86 | 677.6
0.56 | 0.013871 | 114.44 | 535.92 | 682.7
0.57 | 0.014375 | 115.61 | 538.62 | 687
0.58 | 0.01486 | 116.89 | 541.52 | 691.4
0.59 | 0.015477 | 117.89 | 544.33 | 695.8
0.6 | 0.016078 | 119.17 | 547.04 | 699.4
0.61 | 0.016668 | 120.31 | 549.62 | 702.9
0.62 | 0.017267 | 121.58 | 552.03 | 706.4
0.63 | 0.017894 | 122.64 | 554.55 | 709.4
0.64 | 0.018593 | 123.87 | 556.96 | 712.5
0.65 | 0.019234 | 125.07 | 559.21 | 715.3
0.66 | 0.019929 | 126.28 | 561.37 | 717.6
0.67 | 0.020658 | 127.55 | 563.48 | 720
0.68 | 0.021446 | 128.61 | 565.58 | 722.1
0.69 | 0.022125 | 129.94 | 567.58 | 724.5
0.7 | 0.023 | 131.16 | 569.45 | 725.8
0.71 | 0.023731 | 132.29 | 571.1 | 727.5
0.72 | 0.024577 | 133.68 | 572.8 | 729.1
0.73 | 0.02542 | 134.64 | 574.8 | 730.7
0.74 | 0.026314 | 136.01 | 575.9 | 731.9
0.75 | 0.02714 | 137.23 | 578 | 733.1
0.76 | 0.02804 | 138.47 | 579.6 | 734.5
0.77 | 0.028906 | 139.67 | 581 | 735.4
0.78 | 0.029947 | 140.84 | 582.1 | 736.1
0.79 | 0.030755 | 142.22 | 583.7 | 737.1
0.8 | 0.031741 | 143.45 | 584.8 | 738.1
0.81 | 0.032812 | 144.72 | 586.2 | 738.6
0.82 | 0.03381 | 145.88 | 587.6 | 739.3
0.83 | 0.034876 | 147.21 | 588.6 | 740.2
0.84 | 0.035889 | 148.58 | 590.1 | 740.9
0.85 | 0.037061 | 149.85 | 591.4 | 741.1
0.86 | 0.038033 | 151.28 | 592.4 | 741.8
0.87 | 0.039169 | 152.4 | 593.6 | 742.5
0.88 | 0.040341 | 153.81 | 594.3 | 742.7
0.89 | 0.041532 | 155.26 | 595.6 | 742.9
0.9 | 0.042862 | 156.53 | 596.8 | 743.7
0.91 | 0.043899 | 158 | 597.8 | 743.7
0.92 | 0.04525 | 159.23 | 599 | 744.1
0.93 | 0.046379 | 160.61 | 599.9 | 744.4
0.94 | 0.047825 | 161.94 | 600.7 | 745.1
0.95 | 0.049041 | 163.37 | 602 | 745.1
0.96 | 0.05038 | 164.69 | 603 | 745.2
0.97 | 0.051831 | 166.03 | 603.8 | 745.9
0.98 | 0.052843 | 167.42 | 604.7 | 746.1
0.99 | 0.054452 | 168.84 | 606.1 | 746.3
1 | 0.055882 | 170.22 | 607.1 | 746.3