## I-V Characteristic (mA-mm)
VDS (V) | VGS = -0.300 V | VGS = 0.100 V | VGS = 0.500 V | VGS = 0.900 V
0 | 2.669e-05 | -0.45962 | -0.8817 | -5.926
0.01 | 0.0008978 | 7.514 | 15.033 | 11.42
0.02 | 0.0015414 | 15.135 | 30.713 | 28.312
0.03 | 0.0020189 | 21.939 | 46.376 | 45.235
0.04 | 0.0023927 | 28.36 | 62.03 | 62.37
0.05 | 0.0026951 | 34.169 | 77.5 | 79.09
0.06 | 0.0029226 | 39.39 | 92.93 | 95.75
0.07 | 0.0031286 | 44.153 | 108.41 | 112.52
0.08 | 0.0033124 | 48.345 | 123.17 | 129.09
0.09 | 0.0034659 | 52.043 | 138.17 | 145.33
0.1 | 0.0036242 | 55.344 | 152.88 | 161.48
0.11 | 0.0037703 | 58.17 | 167.31 | 177.84
0.12 | 0.0039068 | 60.73 | 181.94 | 194.04
0.13 | 0.0040462 | 63.05 | 195.95 | 209.59
0.14 | 0.0041885 | 65.1 | 209.69 | 225.39
0.15 | 0.004348 | 66.93 | 223.38 | 241.05
0.16 | 0.0044858 | 68.62 | 236.84 | 256.1
0.17 | 0.0046331 | 70.12 | 249.98 | 271.67
0.18 | 0.0047896 | 71.43 | 262.6 | 286.5
0.19 | 0.0049248 | 72.77 | 275.24 | 301.23
0.2 | 0.0051148 | 73.89 | 287.51 | 315.87
0.21 | 0.0052706 | 75.02 | 299.46 | 330.2
0.22 | 0.0054361 | 76.2 | 310.81 | 344.6
0.23 | 0.0056183 | 77.09 | 322.17 | 358.37
0.24 | 0.00565 | 78.37 | 333.01 | 372.14
0.25 | 0.005835 | 79.52 | 343.31 | 385.75
0.26 | 0.006048 | 80.67 | 353.72 | 399.01
0.27 | 0.006259 | 82.04 | 363.46 | 412.1
0.28 | 0.006465 | 83.18 | 372.8 | 424.97
0.29 | 0.006682 | 84.54 | 381.94 | 437.44
0.3 | 0.006859 | 85.75 | 390.67 | 449.62
0.31 | 0.007112 | 86.95 | 399.22 | 462.03
0.32 | 0.007338 | 88.01 | 407.15 | 473.6
0.33 | 0.007593 | 89.21 | 414.92 | 485.24
0.34 | 0.007812 | 90.28 | 422.39 | 496.3
0.35 | 0.008044 | 91.3 | 429.42 | 507.21
0.36 | 0.008286 | 92.5 | 436.16 | 518.16
0.37 | 0.008535 | 93.37 | 442.58 | 528.41
0.38 | 0.008813 | 94.53 | 448.78 | 538.39
0.39 | 0.009098 | 95.6 | 454.57 | 548.21
0.4 | 0.009384 | 96.67 | 460.11 | 557.87
0.41 | 0.009633 | 97.79 | 465.37 | 567.16
0.42 | 0.009959 | 98.72 | 470.42 | 575.7
0.43 | 0.01028 | 99.79 | 475.2 | 584.6
0.44 | 0.010637 | 100.88 | 479.81 | 593
0.45 | 0.01097 | 101.9 | 484.08 | 600.8
0.46 | 0.011345 | 102.9 | 488.33 | 608.7
0.47 | 0.011748 | 103.99 | 492.29 | 616.3
0.48 | 0.012124 | 105.02 | 496.15 | 623.4
0.49 | 0.012578 | 106.05 | 499.73 | 630.2
0.5 | 0.013018 | 107.19 | 503.32 | 637.3
0.51 | 0.013505 | 108.09 | 506.8 | 643.7
0.52 | 0.013954 | 109.28 | 510.14 | 649.9
0.53 | 0.014509 | 110.48 | 513.37 | 655.8
0.54 | 0.015041 | 111.51 | 516.4 | 661.4
0.55 | 0.015624 | 112.78 | 519.47 | 666.9
0.56 | 0.016177 | 113.68 | 522.47 | 672.2
0.57 | 0.016816 | 114.93 | 525.33 | 677.2
0.58 | 0.01749 | 115.99 | 528.18 | 681.8
0.59 | 0.018114 | 117.19 | 530.77 | 686.6
0.6 | 0.018848 | 118.31 | 533.47 | 690.7
0.61 | 0.019549 | 119.44 | 536.11 | 694.8
0.62 | 0.020308 | 120.68 | 538.5 | 698.4
0.63 | 0.020957 | 121.82 | 540.98 | 701.7
0.64 | 0.021778 | 122.98 | 543.31 | 705.3
0.65 | 0.022601 | 124.08 | 545.64 | 708.4
0.66 | 0.023391 | 125.35 | 547.86 | 711.2
0.67 | 0.024194 | 126.5 | 549.97 | 714.2
0.68 | 0.025149 | 127.65 | 552 | 716.5
0.69 | 0.025959 | 128.91 | 554.05 | 719.1
0.7 | 0.026793 | 129.93 | 555.99 | 721.5
0.71 | 0.027882 | 131.24 | 557.84 | 723.3
0.72 | 0.028729 | 132.52 | 559.69 | 725.3
0.73 | 0.029745 | 133.6 | 561.3 | 727.1
0.74 | 0.030638 | 134.84 | 563.05 | 728.7
0.75 | 0.031658 | 135.91 | 564.72 | 730.3
0.76 | 0.032741 | 137.23 | 566.26 | 731.6
0.77 | 0.033765 | 138.48 | 567.89 | 733.3
0.78 | 0.034881 | 139.73 | 569.19 | 734.5
0.79 | 0.035966 | 140.86 | 570.7 | 735.5
0.8 | 0.037146 | 142.14 | 572 | 736.7
0.81 | 0.038179 | 143.3 | 573.2 | 737.5
0.82 | 0.039407 | 144.62 | 574.5 | 738.5
0.83 | 0.040693 | 145.92 | 575.8 | 739.5
0.84 | 0.041962 | 147 | 577 | 740.3
0.85 | 0.043017 | 148.38 | 578.2 | 741.1
0.86 | 0.044369 | 149.69 | 579.2 | 741.9
0.87 | 0.045698 | 151.02 | 580.8 | 742.5
0.88 | 0.046794 | 152.44 | 581.8 | 743.1
0.89 | 0.048391 | 153.56 | 582.8 | 743.7
0.9 | 0.049654 | 154.97 | 583.8 | 744.2
0.91 | 0.051134 | 156.27 | 585 | 744.7
0.92 | 0.052458 | 157.67 | 586 | 745.5
0.93 | 0.053833 | 159 | 587.4 | 745.9
0.94 | 0.055274 | 160.35 | 588.2 | 746.3
0.95 | 0.056868 | 161.68 | 589.4 | 746.7
0.96 | 0.05818 | 163.03 | 590.4 | 747.3
0.97 | 0.05977 | 164.43 | 591.4 | 747.5
0.98 | 0.06136 | 165.65 | 592.4 | 747.6
0.99 | 0.06271 | 167.12 | 593.6 | 748.2
1 | 0.06439 | 168.44 | 594.4 | 748.9