## I-V Characteristic (mA-mm)
VDS (V) | VGS = -0.300 V | VGS = 0.100 V | VGS = 0.500 V | VGS = 0.900 V
0 | 2.3096e-05 | -0.4651 | -0.9959 | -5.625
0.01 | 0.0008924 | 7.71 | 15.696 | 12.045
0.02 | 0.0015372 | 15.46 | 31.823 | 29.673
0.03 | 0.0020186 | 22.375 | 47.869 | 47.043
0.04 | 0.0023898 | 28.961 | 64.31 | 65.01
0.05 | 0.002683 | 34.897 | 80.03 | 81.98
0.06 | 0.0029228 | 40.19 | 95.69 | 98.92
0.07 | 0.0031263 | 45.048 | 111.78 | 116.49
0.08 | 0.0033076 | 49.377 | 127.65 | 133.77
0.09 | 0.0034604 | 53.209 | 142.46 | 150.23
0.1 | 0.0036134 | 56.549 | 157.65 | 167.09
0.11 | 0.0037674 | 59.47 | 173.12 | 184.04
0.12 | 0.0039011 | 62.11 | 187.46 | 200.4
0.13 | 0.0040619 | 64.49 | 202.03 | 216.63
0.14 | 0.0041923 | 66.62 | 216.41 | 232.84
0.15 | 0.0043461 | 68.55 | 230.49 | 249.04
0.16 | 0.0044902 | 70.21 | 243.9 | 264.41
0.17 | 0.0046418 | 71.79 | 257.56 | 279.84
0.18 | 0.0047893 | 73.13 | 270.8 | 295.75
0.19 | 0.004926 | 74.46 | 283.43 | 310.76
0.2 | 0.0051001 | 75.66 | 295.9 | 325.35
0.21 | 0.0052707 | 76.82 | 308.24 | 340.35
0.22 | 0.0054195 | 78.02 | 319.95 | 354.92
0.23 | 0.0055977 | 79.09 | 331.22 | 369.04
0.24 | 0.005631 | 80.34 | 342.49 | 383.03
0.25 | 0.005835 | 81.58 | 353.34 | 396.95
0.26 | 0.006022 | 82.84 | 363.25 | 410.26
0.27 | 0.006242 | 84.27 | 373.62 | 423.59
0.28 | 0.006452 | 85.43 | 383.28 | 436.75
0.29 | 0.006672 | 86.81 | 392.25 | 449.56
0.3 | 0.006854 | 88.02 | 401.1 | 461.64
0.31 | 0.007104 | 89.25 | 409.93 | 473.87
0.32 | 0.007317 | 90.36 | 418.08 | 486.14
0.33 | 0.00757 | 91.59 | 425.83 | 497.7
0.34 | 0.007798 | 92.72 | 433.36 | 508.66
0.35 | 0.008048 | 93.84 | 440.68 | 519.69
0.36 | 0.008308 | 95.02 | 447.52 | 530.57
0.37 | 0.008539 | 96.03 | 454 | 541.15
0.38 | 0.008837 | 97.18 | 460.17 | 550.89
0.39 | 0.009119 | 98.24 | 466.21 | 560.55
0.4 | 0.009423 | 99.3 | 472.01 | 570.3
0.41 | 0.009666 | 100.5 | 477.24 | 579.1
0.42 | 0.010003 | 101.41 | 482.31 | 588.2
0.43 | 0.010316 | 102.56 | 487.34 | 596.5
0.44 | 0.010649 | 103.64 | 492.05 | 604.7
0.45 | 0.010982 | 104.79 | 496.44 | 613.3
0.46 | 0.011362 | 105.89 | 500.63 | 620.6
0.47 | 0.011751 | 106.85 | 504.86 | 627.7
0.48 | 0.012136 | 108.01 | 508.82 | 635.1
0.49 | 0.0126 | 109.11 | 512.57 | 642.1
0.5 | 0.013064 | 110.29 | 516.13 | 648.7
0.51 | 0.013593 | 111.34 | 519.72 | 654.6
0.52 | 0.014048 | 112.49 | 523.18 | 660.5
0.53 | 0.014577 | 113.58 | 526.46 | 666.5
0.54 | 0.015117 | 114.78 | 529.62 | 671.7
0.55 | 0.015656 | 115.96 | 532.69 | 677.2
0.56 | 0.016316 | 116.99 | 535.84 | 682
0.57 | 0.016906 | 118.25 | 538.76 | 686.8
0.58 | 0.017597 | 119.51 | 541.51 | 690.9
0.59 | 0.018162 | 120.65 | 544.34 | 695.2
0.6 | 0.018939 | 121.93 | 547.02 | 699.2
0.61 | 0.019655 | 123 | 549.6 | 703.2
0.62 | 0.020408 | 124.34 | 552.11 | 706.8
0.63 | 0.021154 | 125.55 | 554.57 | 709.7
0.64 | 0.021905 | 126.77 | 557 | 712.8
0.65 | 0.022756 | 127.91 | 559.23 | 715.7
0.66 | 0.023554 | 129.18 | 561.43 | 718.5
0.67 | 0.02447 | 130.37 | 563.61 | 720.8
0.68 | 0.025398 | 131.64 | 565.69 | 722.9
0.69 | 0.02633 | 132.84 | 567.67 | 725.3
0.7 | 0.02708 | 133.97 | 569.59 | 727.1
0.71 | 0.028099 | 135.32 | 571.1 | 729.1
0.72 | 0.029122 | 136.59 | 573.1 | 730.4
0.73 | 0.030094 | 137.77 | 574.8 | 732.2
0.74 | 0.031006 | 139.15 | 576.6 | 733.5
0.75 | 0.032138 | 140.11 | 578 | 734.7
0.76 | 0.033266 | 141.5 | 579.6 | 736.1
0.77 | 0.034101 | 142.74 | 581 | 737.3
0.78 | 0.035459 | 144.02 | 582.8 | 738.3
0.79 | 0.036531 | 145.23 | 584 | 739.3
0.8 | 0.037834 | 146.49 | 585.3 | 740.2
0.81 | 0.03882 | 147.87 | 586.6 | 741.1
0.82 | 0.040085 | 149.11 | 588 | 741.8
0.83 | 0.041208 | 150.46 | 589.2 | 742.5
0.84 | 0.042582 | 151.68 | 590.6 | 743.1
0.85 | 0.043958 | 153 | 591.7 | 743.5
0.86 | 0.045234 | 154.32 | 592.8 | 744.1
0.87 | 0.046522 | 155.64 | 593.8 | 744.7
0.88 | 0.047658 | 157.15 | 595 | 745.1
0.89 | 0.049273 | 158.29 | 596.2 | 745.7
0.9 | 0.050575 | 159.73 | 597 | 746.3
0.91 | 0.052125 | 161.14 | 598.1 | 746.7
0.92 | 0.053454 | 162.51 | 599.4 | 747.3
0.93 | 0.054976 | 163.95 | 600.5 | 747.5
0.94 | 0.056449 | 165.17 | 601.6 | 747.7
0.95 | 0.05776 | 166.65 | 602.6 | 748.2
0.96 | 0.05956 | 168.08 | 603.8 | 748.4
0.97 | 0.06097 | 169.5 | 604.6 | 748.9
0.98 | 0.06278 | 170.79 | 605.8 | 749.1
0.99 | 0.06431 | 172.22 | 606.6 | 749.4
1 | 0.06608 | 173.66 | 607.6 | 750