## I-V Characteristic (mA-mm)
VDS (V) | VGS = -0.300 V | VGS = 0.100 V | VGS = 0.500 V | VGS = 0.900 V
0 | 3.1234e-05 | -0.47453 | -1.0115 | -5.989
0.01 | 0.0008819 | 7.622 | 14.814 | 11.227
0.02 | 0.0015046 | 14.986 | 30.369 | 27.892
0.03 | 0.0019693 | 21.912 | 45.87 | 44.585
0.04 | 0.0023389 | 28.358 | 61.25 | 61.71
0.05 | 0.0026142 | 34.124 | 76.52 | 78.08
0.06 | 0.0028462 | 39.383 | 91.9 | 94.5
0.07 | 0.0030482 | 44.14 | 107.15 | 111.16
0.08 | 0.0032135 | 48.326 | 121.75 | 127.61
0.09 | 0.0033847 | 52.016 | 136.72 | 143.62
0.1 | 0.0035261 | 55.338 | 151.26 | 159.54
0.11 | 0.0036742 | 58.14 | 165.54 | 175.87
0.12 | 0.0038067 | 60.77 | 180.08 | 191.8
0.13 | 0.0039438 | 63.04 | 193.97 | 207.21
0.14 | 0.0040811 | 65.1 | 207.45 | 222.86
0.15 | 0.0041994 | 66.93 | 221.12 | 238.41
0.16 | 0.0043547 | 68.55 | 234.4 | 253.26
0.17 | 0.0044976 | 70.12 | 247.5 | 268.56
0.18 | 0.0046484 | 71.4 | 259.84 | 283.43
0.19 | 0.0048057 | 72.74 | 272.49 | 298.14
0.2 | 0.0049621 | 73.9 | 284.69 | 312.51
0.21 | 0.0051255 | 75.07 | 296.37 | 326.77
0.22 | 0.0052715 | 76.08 | 307.8 | 341.16
0.23 | 0.0054401 | 77.16 | 319.18 | 354.76
0.24 | 0.0056167 | 78.33 | 329.85 | 368.37
0.25 | 0.005649 | 79.45 | 340.21 | 382.03
0.26 | 0.005847 | 80.61 | 350.54 | 395.23
0.27 | 0.006047 | 81.84 | 360.29 | 408.18
0.28 | 0.006248 | 83.14 | 369.54 | 421
0.29 | 0.006433 | 84.42 | 378.61 | 433.54
0.3 | 0.006666 | 85.57 | 387.36 | 445.62
0.31 | 0.006885 | 86.76 | 395.88 | 457.95
0.32 | 0.007123 | 87.85 | 403.76 | 469.68
0.33 | 0.007334 | 89.05 | 411.57 | 481.2
0.34 | 0.007555 | 90.13 | 419.08 | 492.28
0.35 | 0.007787 | 91.13 | 426.1 | 502.99
0.36 | 0.008015 | 92.28 | 432.86 | 514.13
0.37 | 0.008297 | 93.27 | 439.27 | 524.4
0.38 | 0.008545 | 94.29 | 445.47 | 534.43
0.39 | 0.008823 | 95.37 | 451.28 | 544.15
0.4 | 0.009076 | 96.46 | 456.86 | 553.85
0.41 | 0.009411 | 97.45 | 462.07 | 563.22
0.42 | 0.009692 | 98.43 | 467.2 | 572
0.43 | 0.01002 | 99.54 | 471.98 | 580.6
0.44 | 0.010311 | 100.54 | 476.56 | 589.2
0.45 | 0.010649 | 101.74 | 480.82 | 597.2
0.46 | 0.011024 | 102.56 | 485.05 | 605.1
0.47 | 0.011363 | 103.7 | 489.04 | 612.7
0.48 | 0.0118 | 104.75 | 492.87 | 620
0.49 | 0.012195 | 105.87 | 496.53 | 626.9
0.5 | 0.012666 | 106.93 | 500.04 | 633.9
0.51 | 0.013083 | 107.91 | 503.49 | 640.1
0.52 | 0.013613 | 108.97 | 506.74 | 646.7
0.53 | 0.014065 | 110.1 | 509.96 | 653
0.54 | 0.014632 | 111.24 | 512.97 | 658.5
0.55 | 0.015156 | 112.22 | 516.01 | 664.1
0.56 | 0.015751 | 113.3 | 518.96 | 669.4
0.57 | 0.0164 | 114.52 | 521.79 | 674.4
0.58 | 0.016948 | 115.65 | 524.53 | 679.2
0.59 | 0.017633 | 116.85 | 527.09 | 683.6
0.6 | 0.018302 | 117.79 | 529.78 | 688.2
0.61 | 0.019017 | 119.12 | 532.37 | 692.3
0.62 | 0.019617 | 120.24 | 534.75 | 696.2
0.63 | 0.020366 | 121.36 | 537.24 | 699.7
0.64 | 0.021122 | 122.57 | 539.44 | 703.2
0.65 | 0.021934 | 123.63 | 541.77 | 706.4
0.66 | 0.022671 | 124.94 | 543.95 | 709.6
0.67 | 0.023511 | 126.09 | 546.02 | 712.5
0.68 | 0.024477 | 127.29 | 548.14 | 715.2
0.69 | 0.025193 | 128.34 | 550.06 | 717.4
0.7 | 0.026175 | 129.56 | 551.99 | 719.7
0.71 | 0.027062 | 130.72 | 553.89 | 722
0.72 | 0.027979 | 131.96 | 555.62 | 724
0.73 | 0.02891 | 133.14 | 557.32 | 725.8
0.74 | 0.02989 | 134.14 | 559.03 | 727.5
0.75 | 0.030836 | 135.45 | 560.63 | 729
0.76 | 0.031973 | 136.63 | 562.25 | 730.7
0.77 | 0.032882 | 137.87 | 563.82 | 732.2
0.78 | 0.03395 | 139.13 | 565.11 | 733.5
0.79 | 0.035206 | 140.12 | 566.6 | 734.9
0.8 | 0.036163 | 141.48 | 567.99 | 735.6
0.81 | 0.037317 | 142.64 | 569.31 | 736.7
0.82 | 0.038554 | 143.9 | 570.3 | 738.1
0.83 | 0.039686 | 145.18 | 571.5 | 738.7
0.84 | 0.040828 | 146.33 | 572.8 | 739.9
0.85 | 0.042135 | 147.65 | 574.1 | 740.7
0.86 | 0.043356 | 148.85 | 575.1 | 741.2
0.87 | 0.044568 | 150.21 | 576.6 | 741.9
0.88 | 0.046006 | 151.4 | 577.6 | 742.7
0.89 | 0.047257 | 152.72 | 578.6 | 743.4
0.9 | 0.048843 | 154.01 | 579.8 | 743.9
0.91 | 0.049891 | 155.3 | 581 | 744.4
0.92 | 0.051234 | 156.75 | 582.1 | 745
0.93 | 0.052758 | 157.86 | 583 | 745.2
0.94 | 0.054293 | 159.27 | 584 | 746.1
0.95 | 0.055776 | 160.65 | 585.2 | 746.3
0.96 | 0.05736 | 161.94 | 586.2 | 746.9
0.97 | 0.05876 | 163.31 | 587.2 | 747.1
0.98 | 0.06024 | 164.6 | 588.3 | 747.5
0.99 | 0.06176 | 165.96 | 589.4 | 747.9
1 | 0.06337 | 167.3 | 590.4 | 748.3