## I-V Characteristic (mA-mm)
VDS (V) | VGS = -0.300 V | VGS = 0.100 V | VGS = 0.500 V | VGS = 0.900 V
0 | 3.2006e-05 | -0.50707 | -0.9348 | -5.695
0.01 | 0.0008635 | 7.677 | 15.462 | 11.881
0.02 | 0.0014759 | 15.182 | 31.75 | 29.364
0.03 | 0.0019379 | 22.269 | 47.685 | 46.891
0.04 | 0.0022936 | 28.72 | 64.04 | 64.28
0.05 | 0.0025704 | 34.573 | 79.65 | 81.96
0.06 | 0.0028004 | 39.853 | 95.99 | 99.05
0.07 | 0.0029928 | 44.695 | 111.72 | 116.13
0.08 | 0.0031714 | 48.882 | 126.89 | 133.28
0.09 | 0.0033152 | 52.659 | 142.2 | 150.21
0.1 | 0.0034613 | 56.021 | 157.55 | 166.61
0.11 | 0.0035967 | 58.82 | 172.64 | 183.58
0.12 | 0.0037182 | 61.43 | 187.02 | 200.12
0.13 | 0.0038626 | 63.83 | 201.64 | 216.28
0.14 | 0.0040001 | 65.86 | 215.96 | 232.08
0.15 | 0.0041363 | 67.75 | 229.94 | 248.33
0.16 | 0.0042715 | 69.42 | 243.44 | 264.34
0.17 | 0.0044174 | 70.93 | 257.11 | 279.46
0.18 | 0.0045585 | 72.31 | 270.01 | 294.85
0.19 | 0.0046994 | 73.54 | 282.63 | 310.26
0.2 | 0.0048538 | 74.78 | 295.4 | 324.91
0.21 | 0.0050109 | 75.78 | 307.48 | 339.57
0.22 | 0.0051568 | 77.04 | 318.96 | 354.18
0.23 | 0.0053321 | 78.1 | 330.38 | 368.47
0.24 | 0.005492 | 79.25 | 341.56 | 382.22
0.25 | 0.0056755 | 80.54 | 352.21 | 396.14
0.26 | 0.005691 | 81.68 | 362.24 | 409.74
0.27 | 0.00591 | 83.02 | 372.46 | 422.85
0.28 | 0.006094 | 84.35 | 381.94 | 435.68
0.29 | 0.006315 | 85.59 | 390.99 | 448.58
0.3 | 0.006504 | 86.83 | 399.96 | 461.03
0.31 | 0.006715 | 87.98 | 408.59 | 472.94
0.32 | 0.006931 | 89.09 | 416.57 | 484.9
0.33 | 0.007135 | 90.34 | 424.35 | 496.66
0.34 | 0.007371 | 91.44 | 431.94 | 507.59
0.35 | 0.007601 | 92.5 | 439.12 | 518.56
0.36 | 0.007841 | 93.6 | 445.9 | 529.38
0.37 | 0.008076 | 94.69 | 452.29 | 539.83
0.38 | 0.008356 | 95.71 | 458.54 | 549.75
0.39 | 0.008612 | 96.93 | 464.48 | 559.28
0.4 | 0.008907 | 97.81 | 470.1 | 568.98
0.41 | 0.00917 | 99 | 475.36 | 578.2
0.42 | 0.00946 | 100.03 | 480.43 | 586.6
0.43 | 0.009773 | 101.06 | 485.37 | 595
0.44 | 0.010069 | 102.24 | 490.03 | 603.5
0.45 | 0.010418 | 103.18 | 494.37 | 611.4
0.46 | 0.010784 | 104.32 | 498.64 | 619.1
0.47 | 0.011168 | 105.41 | 502.74 | 626
0.48 | 0.011513 | 106.49 | 506.62 | 633.2
0.49 | 0.011931 | 107.49 | 510.33 | 640.3
0.5 | 0.012347 | 108.65 | 513.86 | 646.7
0.51 | 0.012808 | 109.77 | 517.4 | 652.5
0.52 | 0.013269 | 110.88 | 520.88 | 658.6
0.53 | 0.013784 | 112.06 | 523.94 | 664.5
0.54 | 0.014322 | 113.04 | 527.09 | 669.9
0.55 | 0.014795 | 114.28 | 530.26 | 674.8
0.56 | 0.015417 | 115.45 | 533.29 | 680
0.57 | 0.015973 | 116.61 | 536.2 | 684.6
0.58 | 0.016615 | 117.83 | 538.84 | 689
0.59 | 0.017222 | 118.87 | 541.69 | 693.2
0.6 | 0.01786 | 120.12 | 544.35 | 697.1
0.61 | 0.018506 | 121.27 | 546.92 | 700.9
0.62 | 0.019238 | 122.54 | 549.32 | 704.3
0.63 | 0.019894 | 123.63 | 551.78 | 707.6
0.64 | 0.020676 | 124.94 | 554.17 | 710.6
0.65 | 0.021429 | 126.05 | 556.44 | 713.3
0.66 | 0.022203 | 127.33 | 558.66 | 716
0.67 | 0.023025 | 128.58 | 560.62 | 718.5
0.68 | 0.023843 | 129.65 | 562.79 | 720.8
0.69 | 0.024682 | 130.95 | 564.8 | 722.8
0.7 | 0.02554 | 132.2 | 566.64 | 724.7
0.71 | 0.026407 | 133.38 | 568.55 | 726.7
0.72 | 0.027316 | 134.72 | 570.2 | 728.3
0.73 | 0.028237 | 135.73 | 571.7 | 729.9
0.74 | 0.029205 | 137.08 | 573.5 | 731.3
0.75 | 0.030163 | 138.3 | 575 | 732.2
0.76 | 0.031126 | 139.51 | 576.5 | 733.5
0.77 | 0.032119 | 140.78 | 578 | 734.9
0.78 | 0.033151 | 142.02 | 579.6 | 735.7
0.79 | 0.034134 | 143.26 | 581 | 736.7
0.8 | 0.035351 | 144.59 | 582.2 | 737.7
0.81 | 0.036331 | 145.79 | 583.4 | 738.3
0.82 | 0.037549 | 147.08 | 584.9 | 739.3
0.83 | 0.038723 | 148.41 | 586.2 | 739.9
0.84 | 0.039831 | 149.69 | 587.4 | 740.5
0.85 | 0.041115 | 151.04 | 588.3 | 741.1
0.86 | 0.042347 | 152.38 | 589.6 | 741.5
0.87 | 0.043556 | 153.61 | 591 | 742
0.88 | 0.044647 | 154.95 | 591.7 | 742.7
0.89 | 0.046018 | 156.28 | 593 | 743.1
0.9 | 0.047314 | 157.65 | 594.2 | 743.5
0.91 | 0.048687 | 159.07 | 595 | 744.1
0.92 | 0.050034 | 160.42 | 596.2 | 744.4
0.93 | 0.051346 | 161.76 | 597.2 | 744.8
0.94 | 0.053039 | 163.15 | 598.2 | 745.1
0.95 | 0.054093 | 164.53 | 599.4 | 745.7
0.96 | 0.055591 | 165.74 | 600.5 | 745.9
0.97 | 0.05695 | 167.26 | 601.4 | 746.3
0.98 | 0.05852 | 168.64 | 602.6 | 746.6
0.99 | 0.06014 | 170.08 | 603.5 | 746.7
1 | 0.06174 | 171.48 | 604.6 | 747.3