## I-V Characteristic (mA-mm)
VDS (V) | VGS = -0.300 V | VGS = 0.100 V | VGS = 0.500 V | VGS = 0.900 V
0 | 2.9958e-05 | -0.46091 | -1.0349 | -5.707
0.01 | 0.0008639 | 7.53 | 14.903 | 11.209
0.02 | 0.0014775 | 15.118 | 30.578 | 28.136
0.03 | 0.001942 | 21.927 | 46.056 | 44.906
0.04 | 0.0023021 | 28.37 | 61.77 | 62.07
0.05 | 0.002578 | 34.22 | 76.96 | 78.51
0.06 | 0.0028078 | 39.44 | 92.1 | 95.01
0.07 | 0.0029932 | 44.192 | 107.73 | 112.16
0.08 | 0.0031709 | 48.388 | 122.66 | 128.25
0.09 | 0.0033243 | 52.171 | 137.21 | 144.3
0.1 | 0.0034594 | 55.456 | 151.98 | 160.59
0.11 | 0.0036064 | 58.28 | 166.69 | 176.8
0.12 | 0.0037385 | 60.87 | 180.83 | 192.76
0.13 | 0.0038788 | 63.23 | 194.76 | 208.25
0.14 | 0.0040033 | 65.26 | 208.77 | 224.12
0.15 | 0.0041471 | 67.1 | 222.41 | 239.79
0.16 | 0.0042794 | 68.78 | 235.38 | 254.7
0.17 | 0.0044023 | 70.23 | 248.76 | 270.05
0.18 | 0.004562 | 71.53 | 261.45 | 285.03
0.19 | 0.0047085 | 72.83 | 273.8 | 299.63
0.2 | 0.0048696 | 74.05 | 285.97 | 314.16
0.21 | 0.0050087 | 75.16 | 298.03 | 328.94
0.22 | 0.0051717 | 76.3 | 309.54 | 342.87
0.23 | 0.0053364 | 77.24 | 320.64 | 356.81
0.24 | 0.0054785 | 78.42 | 331.49 | 370.74
0.25 | 0.0056557 | 79.63 | 342.12 | 384.24
0.26 | 0.005701 | 80.79 | 352.14 | 397.49
0.27 | 0.005914 | 82.02 | 361.96 | 410.54
0.28 | 0.006083 | 83.25 | 371.58 | 423.55
0.29 | 0.006278 | 84.54 | 380.57 | 435.91
0.3 | 0.006493 | 85.69 | 389.24 | 448.06
0.31 | 0.006683 | 86.93 | 397.97 | 460.69
0.32 | 0.006912 | 87.92 | 406 | 472.32
0.33 | 0.007133 | 89.14 | 413.68 | 483.75
0.34 | 0.007375 | 90.24 | 421.12 | 495.03
0.35 | 0.007569 | 91.31 | 428.26 | 506.26
0.36 | 0.007826 | 92.47 | 435.18 | 517.11
0.37 | 0.008076 | 93.37 | 441.56 | 527.34
0.38 | 0.008339 | 94.44 | 447.66 | 537.43
0.39 | 0.008594 | 95.51 | 453.56 | 547.53
0.4 | 0.008885 | 96.61 | 459.24 | 557.36
0.41 | 0.009132 | 97.67 | 464.55 | 566.44
0.42 | 0.009404 | 98.63 | 469.57 | 575.4
0.43 | 0.009734 | 99.66 | 474.43 | 584.2
0.44 | 0.010064 | 100.7 | 479.12 | 592.4
0.45 | 0.010403 | 101.81 | 483.47 | 600.7
0.46 | 0.010701 | 102.82 | 487.6 | 608.8
0.47 | 0.011092 | 103.84 | 491.62 | 616.4
0.48 | 0.011479 | 104.9 | 495.53 | 623.6
0.49 | 0.011889 | 105.99 | 499.32 | 630.7
0.5 | 0.012285 | 107.1 | 502.78 | 637.7
0.51 | 0.012743 | 107.99 | 506.22 | 644.1
0.52 | 0.013249 | 109.18 | 509.63 | 650.5
0.53 | 0.013675 | 110.3 | 512.83 | 656.5
0.54 | 0.01426 | 111.34 | 515.93 | 662.5
0.55 | 0.014788 | 112.58 | 518.92 | 668.1
0.56 | 0.015443 | 113.53 | 521.93 | 673.3
0.57 | 0.015979 | 114.73 | 524.8 | 678.4
0.58 | 0.016569 | 115.93 | 527.56 | 683.2
0.59 | 0.017214 | 116.99 | 530.16 | 687.8
0.6 | 0.017857 | 118.15 | 532.88 | 692
0.61 | 0.018482 | 119.23 | 535.45 | 696.2
0.62 | 0.019225 | 120.43 | 537.96 | 700
0.63 | 0.019926 | 121.64 | 540.44 | 703.9
0.64 | 0.020584 | 122.82 | 542.63 | 707.2
0.65 | 0.021394 | 123.86 | 545 | 710.6
0.66 | 0.022224 | 125.11 | 547.21 | 713.7
0.67 | 0.023063 | 126.31 | 549.3 | 716.2
0.68 | 0.023782 | 127.49 | 551.46 | 718.8
0.69 | 0.024701 | 128.73 | 553.36 | 721.7
0.7 | 0.02553 | 129.67 | 555.31 | 724
0.71 | 0.026413 | 130.94 | 557.16 | 725.8
0.72 | 0.027365 | 132.22 | 558.99 | 728.1
0.73 | 0.028302 | 133.42 | 560.72 | 729.7
0.74 | 0.02929 | 134.57 | 562.39 | 731.5
0.75 | 0.03017 | 135.62 | 564.02 | 733.1
0.76 | 0.031207 | 136.92 | 565.59 | 734.9
0.77 | 0.032259 | 138.09 | 567.16 | 736.1
0.78 | 0.033322 | 139.37 | 568.53 | 737.3
0.79 | 0.034252 | 140.5 | 569.6 | 738.5
0.8 | 0.035475 | 141.66 | 571.2 | 739.5
0.81 | 0.036672 | 142.98 | 572.4 | 740.9
0.82 | 0.03751 | 144.19 | 573.9 | 741.5
0.83 | 0.038789 | 145.42 | 575 | 742.7
0.84 | 0.040113 | 146.56 | 576.4 | 743.3
0.85 | 0.041309 | 147.93 | 577.6 | 744.1
0.86 | 0.042472 | 149.23 | 578.6 | 744.7
0.87 | 0.043748 | 150.49 | 579.8 | 745.7
0.88 | 0.045065 | 151.81 | 581.2 | 746.1
0.89 | 0.046266 | 152.98 | 582.1 | 746.9
0.9 | 0.047612 | 154.41 | 583.2 | 747.3
0.91 | 0.048929 | 155.8 | 584.2 | 747.9
0.92 | 0.050264 | 156.97 | 585.3 | 748.3
0.93 | 0.051589 | 158.29 | 586.6 | 748.9
0.94 | 0.053186 | 159.63 | 587.4 | 749.1
0.95 | 0.054551 | 161 | 588.6 | 749.7
0.96 | 0.056107 | 162.42 | 589.6 | 750.2
0.97 | 0.0574 | 163.67 | 590.6 | 750.7
0.98 | 0.05898 | 164.91 | 591.7 | 751
0.99 | 0.06016 | 166.26 | 592.6 | 751.1
1 | 0.0619 | 167.64 | 593.6 | 751.6